{"text_format":"3","workbook":"xls","n_sheets":3,"sheets":["Sheet1","Sheet2","Sheet3"],"not_rendered":{"external_links":2},"read":"whole","date_system":"1900","formulas":"cached_only"}

{"sheet":"Sheet1","index":0,"n_rows":1031,"n_cols":9,"rows_kept":1031,"flags":["formulas_cached_only"]}
["Cement (component 1)(kg in a m^3 mixture)","Blast Furnace Slag (component 2)(kg in a m^3 mixture)","Fly Ash (component 3)(kg in a m^3 mixture)","Water  (component 4)(kg in a m^3 mixture)","Superplasticizer (component 5)(kg in a m^3 mixture)","Coarse Aggregate  (component 6)(kg in a m^3 mixture)","Fine Aggregate (component 7)(kg in a m^3 mixture)","Age (day)","Concrete compressive strength(MPa, megapascals) "]
[{"v":540,"d":"540.0"},{"v":0,"d":"0.0"},{"v":0,"d":"0.0"},{"v":162,"d":"162.0"},2.5,{"v":1040,"d":"1040.0"},{"v":676,"d":"676.0"},28,{"v":79.98611076,"d":"79.99"}]
[{"v":540,"d":"540.0"},{"v":0,"d":"0.0"},{"v":0,"d":"0.0"},{"v":162,"d":"162.0"},2.5,{"v":1055,"d":"1055.0"},{"v":676,"d":"676.0"},28,{"v":61.887365759999994,"d":"61.89"}]
[332.5,142.5,{"v":0,"d":"0.0"},{"v":228,"d":"228.0"},{"v":0,"d":"0.0"},{"v":932,"d":"932.0"},{"v":594,"d":"594.0"},270,{"v":40.269535256000005,"d":"40.27"}]
[332.5,142.5,{"v":0,"d":"0.0"},{"v":228,"d":"228.0"},{"v":0,"d":"0.0"},{"v":932,"d":"932.0"},{"v":594,"d":"594.0"},365,{"v":41.052779992,"d":"41.05"}]
[198.6,132.4,{"v":0,"d":"0.0"},{"v":192,"d":"192.0"},{"v":0,"d":"0.0"},978.4,825.5,360,{"v":44.296075096,"d":"44.30"}]
[{"v":266,"d":"266.0"},{"v":114,"d":"114.0"},{"v":0,"d":"0.0"},{"v":228,"d":"228.0"},{"v":0,"d":"0.0"},{"v":932,"d":"932.0"},{"v":670,"d":"670.0"},90,{"v":47.029847436000004,"d":"47.03"}]
[{"v":380,"d":"380.0"},{"v":95,"d":"95.0"},{"v":0,"d":"0.0"},{"v":228,"d":"228.0"},{"v":0,"d":"0.0"},{"v":932,"d":"932.0"},{"v":594,"d":"594.0"},365,{"v":43.698299404,"d":"43.70"}]
[{"v":380,"d":"380.0"},{"v":95,"d":"95.0"},{"v":0,"d":"0.0"},{"v":228,"d":"228.0"},{"v":0,"d":"0.0"},{"v":932,"d":"932.0"},{"v":594,"d":"594.0"},28,{"v":36.447769788,"d":"36.45"}]
[{"v":266,"d":"266.0"},{"v":114,"d":"114.0"},{"v":0,"d":"0.0"},{"v":228,"d":"228.0"},{"v":0,"d":"0.0"},{"v":932,"d":"932.0"},{"v":670,"d":"670.0"},28,{"v":45.854290856,"d":"45.85"}]
[{"v":475,"d":"475.0"},{"v":0,"d":"0.0"},{"v":0,"d":"0.0"},{"v":228,"d":"228.0"},{"v":0,"d":"0.0"},{"v":932,"d":"932.0"},{"v":594,"d":"594.0"},28,{"v":39.28978986,"d":"39.29"}]
[198.6,132.4,{"v":0,"d":"0.0"},{"v":192,"d":"192.0"},{"v":0,"d":"0.0"},978.4,825.5,90,{"v":38.074243671999994,"d":"38.07"}]
[198.6,132.4,{"v":0,"d":"0.0"},{"v":192,"d":"192.0"},{"v":0,"d":"0.0"},978.4,825.5,28,{"v":28.021683592,"d":"28.02"}]
[427.5,47.5,{"v":0,"d":"0.0"},{"v":228,"d":"228.0"},{"v":0,"d":"0.0"},{"v":932,"d":"932.0"},{"v":594,"d":"594.0"},270,{"v":43.01296026,"d":"43.01"}]
[{"v":190,"d":"190.0"},{"v":190,"d":"190.0"},{"v":0,"d":"0.0"},{"v":228,"d":"228.0"},{"v":0,"d":"0.0"},{"v":932,"d":"932.0"},{"v":670,"d":"670.0"},90,{"v":42.32693164,"d":"42.33"}]
[{"v":304,"d":"304.0"},{"v":76,"d":"76.0"},{"v":0,"d":"0.0"},{"v":228,"d":"228.0"},{"v":0,"d":"0.0"},{"v":932,"d":"932.0"},{"v":670,"d":"670.0"},28,{"v":47.813781648,"d":"47.81"}]
[{"v":380,"d":"380.0"},{"v":0,"d":"0.0"},{"v":0,"d":"0.0"},{"v":228,"d":"228.0"},{"v":0,"d":"0.0"},{"v":932,"d":"932.0"},{"v":670,"d":"670.0"},90,{"v":52.908319811999995,"d":"52.91"}]
[139.6,209.4,{"v":0,"d":"0.0"},{"v":192,"d":"192.0"},{"v":0,"d":"0.0"},{"v":1047,"d":"1047.0"},806.9,90,{"v":39.358047983999995,"d":"39.36"}]
[{"v":342,"d":"342.0"},{"v":38,"d":"38.0"},{"v":0,"d":"0.0"},{"v":228,"d":"228.0"},{"v":0,"d":"0.0"},{"v":932,"d":"932.0"},{"v":670,"d":"670.0"},365,{"v":56.141962252,"d":"56.14"}]
[{"v":380,"d":"380.0"},{"v":95,"d":"95.0"},{"v":0,"d":"0.0"},{"v":228,"d":"228.0"},{"v":0,"d":"0.0"},{"v":932,"d":"932.0"},{"v":594,"d":"594.0"},90,{"v":40.563252031999994,"d":"40.56"}]
[{"v":475,"d":"475.0"},{"v":0,"d":"0.0"},{"v":0,"d":"0.0"},{"v":228,"d":"228.0"},{"v":0,"d":"0.0"},{"v":932,"d":"932.0"},{"v":594,"d":"594.0"},180,{"v":42.620648416,"d":"42.62"}]
[427.5,47.5,{"v":0,"d":"0.0"},{"v":228,"d":"228.0"},{"v":0,"d":"0.0"},{"v":932,"d":"932.0"},{"v":594,"d":"594.0"},180,{"v":41.836714203999996,"d":"41.84"}]
[139.6,209.4,{"v":0,"d":"0.0"},{"v":192,"d":"192.0"},{"v":0,"d":"0.0"},{"v":1047,"d":"1047.0"},806.9,28,{"v":28.23748958,"d":"28.24"}]
[139.6,209.4,{"v":0,"d":"0.0"},{"v":192,"d":"192.0"},{"v":0,"d":"0.0"},{"v":1047,"d":"1047.0"},806.9,3,{"v":8.06342182,"d":"8.06"}]
[139.6,209.4,{"v":0,"d":"0.0"},{"v":192,"d":"192.0"},{"v":0,"d":"0.0"},{"v":1047,"d":"1047.0"},806.9,180,{"v":44.207822168,"d":"44.21"}]
[{"v":380,"d":"380.0"},{"v":0,"d":"0.0"},{"v":0,"d":"0.0"},{"v":228,"d":"228.0"},{"v":0,"d":"0.0"},{"v":932,"d":"932.0"},{"v":670,"d":"670.0"},365,{"v":52.516697443999995,"d":"52.52"}]
[{"v":380,"d":"380.0"},{"v":0,"d":"0.0"},{"v":0,"d":"0.0"},{"v":228,"d":"228.0"},{"v":0,"d":"0.0"},{"v":932,"d":"932.0"},{"v":670,"d":"670.0"},270,{"v":53.300631656,"d":"53.30"}]
[{"v":380,"d":"380.0"},{"v":95,"d":"95.0"},{"v":0,"d":"0.0"},{"v":228,"d":"228.0"},{"v":0,"d":"0.0"},{"v":932,"d":"932.0"},{"v":594,"d":"594.0"},270,{"v":41.15137506,"d":"41.15"}]
[{"v":342,"d":"342.0"},{"v":38,"d":"38.0"},{"v":0,"d":"0.0"},{"v":228,"d":"228.0"},{"v":0,"d":"0.0"},{"v":932,"d":"932.0"},{"v":670,"d":"670.0"},180,{"v":52.1243856,"d":"52.12"}]
[427.5,47.5,{"v":0,"d":"0.0"},{"v":228,"d":"228.0"},{"v":0,"d":"0.0"},{"v":932,"d":"932.0"},{"v":594,"d":"594.0"},28,{"v":37.427515183999994,"d":"37.43"}]
[{"v":475,"d":"475.0"},{"v":0,"d":"0.0"},{"v":0,"d":"0.0"},{"v":228,"d":"228.0"},{"v":0,"d":"0.0"},{"v":932,"d":"932.0"},{"v":594,"d":"594.0"},7,{"v":38.60376124,"d":"38.60"}]
[{"v":304,"d":"304.0"},{"v":76,"d":"76.0"},{"v":0,"d":"0.0"},{"v":228,"d":"228.0"},{"v":0,"d":"0.0"},{"v":932,"d":"932.0"},{"v":670,"d":"670.0"},365,{"v":55.260122448,"d":"55.26"}]
[{"v":266,"d":"266.0"},{"v":114,"d":"114.0"},{"v":0,"d":"0.0"},{"v":228,"d":"228.0"},{"v":0,"d":"0.0"},{"v":932,"d":"932.0"},{"v":670,"d":"670.0"},365,{"v":52.908319811999995,"d":"52.91"}]
[198.6,132.4,{"v":0,"d":"0.0"},{"v":192,"d":"192.0"},{"v":0,"d":"0.0"},978.4,825.5,180,{"v":41.719503284,"d":"41.72"}]
[{"v":475,"d":"475.0"},{"v":0,"d":"0.0"},{"v":0,"d":"0.0"},{"v":228,"d":"228.0"},{"v":0,"d":"0.0"},{"v":932,"d":"932.0"},{"v":594,"d":"594.0"},270,{"v":42.131120456,"d":"42.13"}]
[{"v":190,"d":"190.0"},{"v":190,"d":"190.0"},{"v":0,"d":"0.0"},{"v":228,"d":"228.0"},{"v":0,"d":"0.0"},{"v":932,"d":"932.0"},{"v":670,"d":"670.0"},365,{"v":53.69225402399999,"d":"53.69"}]
[237.5,237.5,{"v":0,"d":"0.0"},{"v":228,"d":"228.0"},{"v":0,"d":"0.0"},{"v":932,"d":"932.0"},{"v":594,"d":"594.0"},270,{"v":38.407950056000004,"d":"38.41"}]
[237.5,237.5,{"v":0,"d":"0.0"},{"v":228,"d":"228.0"},{"v":0,"d":"0.0"},{"v":932,"d":"932.0"},{"v":594,"d":"594.0"},28,{"v":30.079769451999997,"d":"30.08"}]
[332.5,142.5,{"v":0,"d":"0.0"},{"v":228,"d":"228.0"},{"v":0,"d":"0.0"},{"v":932,"d":"932.0"},{"v":594,"d":"594.0"},90,{"v":37.721921436,"d":"37.72"}]
[{"v":475,"d":"475.0"},{"v":0,"d":"0.0"},{"v":0,"d":"0.0"},{"v":228,"d":"228.0"},{"v":0,"d":"0.0"},{"v":932,"d":"932.0"},{"v":594,"d":"594.0"},90,{"v":42.229026048,"d":"42.23"}]
[237.5,237.5,{"v":0,"d":"0.0"},{"v":228,"d":"228.0"},{"v":0,"d":"0.0"},{"v":932,"d":"932.0"},{"v":594,"d":"594.0"},180,{"v":36.251958603999995,"d":"36.25"}]
[{"v":342,"d":"342.0"},{"v":38,"d":"38.0"},{"v":0,"d":"0.0"},{"v":228,"d":"228.0"},{"v":0,"d":"0.0"},{"v":932,"d":"932.0"},{"v":670,"d":"670.0"},90,{"v":50.45930106,"d":"50.46"}]
[427.5,47.5,{"v":0,"d":"0.0"},{"v":228,"d":"228.0"},{"v":0,"d":"0.0"},{"v":932,"d":"932.0"},{"v":594,"d":"594.0"},365,{"v":43.698299404,"d":"43.70"}]
[237.5,237.5,{"v":0,"d":"0.0"},{"v":228,"d":"228.0"},{"v":0,"d":"0.0"},{"v":932,"d":"932.0"},{"v":594,"d":"594.0"},365,{"v":38.995383608,"d":"39.00"}]
[{"v":380,"d":"380.0"},{"v":0,"d":"0.0"},{"v":0,"d":"0.0"},{"v":228,"d":"228.0"},{"v":0,"d":"0.0"},{"v":932,"d":"932.0"},{"v":670,"d":"670.0"},180,{"v":53.104130996,"d":"53.10"}]
[427.5,47.5,{"v":0,"d":"0.0"},{"v":228,"d":"228.0"},{"v":0,"d":"0.0"},{"v":932,"d":"932.0"},{"v":594,"d":"594.0"},90,{"v":41.542997428,"d":"41.54"}]
[427.5,47.5,{"v":0,"d":"0.0"},{"v":228,"d":"228.0"},{"v":0,"d":"0.0"},{"v":932,"d":"932.0"},{"v":594,"d":"594.0"},7,{"v":35.076402024,"d":"35.08"}]
[{"v":349,"d":"349.0"},{"v":0,"d":"0.0"},{"v":0,"d":"0.0"},{"v":192,"d":"192.0"},{"v":0,"d":"0.0"},{"v":1047,"d":"1047.0"},806.9,3,{"v":15.049192651999999,"d":"15.05"}]
[{"v":380,"d":"380.0"},{"v":95,"d":"95.0"},{"v":0,"d":"0.0"},{"v":228,"d":"228.0"},{"v":0,"d":"0.0"},{"v":932,"d":"932.0"},{"v":594,"d":"594.0"},180,{"v":40.759063216,"d":"40.76"}]
[237.5,237.5,{"v":0,"d":"0.0"},{"v":228,"d":"228.0"},{"v":0,"d":"0.0"},{"v":932,"d":"932.0"},{"v":594,"d":"594.0"},7,{"v":26.258003984,"d":"26.26"}]
[{"v":380,"d":"380.0"},{"v":95,"d":"95.0"},{"v":0,"d":"0.0"},{"v":228,"d":"228.0"},{"v":0,"d":"0.0"},{"v":932,"d":"932.0"},{"v":594,"d":"594.0"},7,{"v":32.823194456,"d":"32.82"}]
[332.5,142.5,{"v":0,"d":"0.0"},{"v":228,"d":"228.0"},{"v":0,"d":"0.0"},{"v":932,"d":"932.0"},{"v":594,"d":"594.0"},180,{"v":39.779317819999996,"d":"39.78"}]
[{"v":190,"d":"190.0"},{"v":190,"d":"190.0"},{"v":0,"d":"0.0"},{"v":228,"d":"228.0"},{"v":0,"d":"0.0"},{"v":932,"d":"932.0"},{"v":670,"d":"670.0"},180,{"v":46.931941843999994,"d":"46.93"}]
[237.5,237.5,{"v":0,"d":"0.0"},{"v":228,"d":"228.0"},{"v":0,"d":"0.0"},{"v":932,"d":"932.0"},{"v":594,"d":"594.0"},90,{"v":33.116911232,"d":"33.12"}]
[{"v":304,"d":"304.0"},{"v":76,"d":"76.0"},{"v":0,"d":"0.0"},{"v":228,"d":"228.0"},{"v":0,"d":"0.0"},{"v":932,"d":"932.0"},{"v":670,"d":"670.0"},90,{"v":49.185149411999994,"d":"49.19"}]
[139.6,209.4,{"v":0,"d":"0.0"},{"v":192,"d":"192.0"},{"v":0,"d":"0.0"},{"v":1047,"d":"1047.0"},806.9,7,{"v":14.589312159999999,"d":"14.59"}]
[198.6,132.4,{"v":0,"d":"0.0"},{"v":192,"d":"192.0"},{"v":0,"d":"0.0"},978.4,825.5,7,{"v":14.638264955999999,"d":"14.64"}]
[{"v":475,"d":"475.0"},{"v":0,"d":"0.0"},{"v":0,"d":"0.0"},{"v":228,"d":"228.0"},{"v":0,"d":"0.0"},{"v":932,"d":"932.0"},{"v":594,"d":"594.0"},365,{"v":41.934619796,"d":"41.93"}]
[198.6,132.4,{"v":0,"d":"0.0"},{"v":192,"d":"192.0"},{"v":0,"d":"0.0"},978.4,825.5,3,{"v":9.131420144,"d":"9.13"}]
[{"v":304,"d":"304.0"},{"v":76,"d":"76.0"},{"v":0,"d":"0.0"},{"v":228,"d":"228.0"},{"v":0,"d":"0.0"},{"v":932,"d":"932.0"},{"v":670,"d":"670.0"},180,{"v":50.94882902,"d":"50.95"}]
[332.5,142.5,{"v":0,"d":"0.0"},{"v":228,"d":"228.0"},{"v":0,"d":"0.0"},{"v":932,"d":"932.0"},{"v":594,"d":"594.0"},28,{"v":33.019005639999996,"d":"33.02"}]
[{"v":304,"d":"304.0"},{"v":76,"d":"76.0"},{"v":0,"d":"0.0"},{"v":228,"d":"228.0"},{"v":0,"d":"0.0"},{"v":932,"d":"932.0"},{"v":670,"d":"670.0"},270,{"v":54.378282643999995,"d":"54.38"}]
[{"v":266,"d":"266.0"},{"v":114,"d":"114.0"},{"v":0,"d":"0.0"},{"v":228,"d":"228.0"},{"v":0,"d":"0.0"},{"v":932,"d":"932.0"},{"v":670,"d":"670.0"},270,{"v":51.732763231999996,"d":"51.73"}]
[{"v":310,"d":"310.0"},{"v":0,"d":"0.0"},{"v":0,"d":"0.0"},{"v":192,"d":"192.0"},{"v":0,"d":"0.0"},{"v":971,"d":"971.0"},850.6,3,{"v":9.86640156,"d":"9.87"}]
[{"v":190,"d":"190.0"},{"v":190,"d":"190.0"},{"v":0,"d":"0.0"},{"v":228,"d":"228.0"},{"v":0,"d":"0.0"},{"v":932,"d":"932.0"},{"v":670,"d":"670.0"},270,{"v":50.655112243999994,"d":"50.66"}]
[{"v":266,"d":"266.0"},{"v":114,"d":"114.0"},{"v":0,"d":"0.0"},{"v":228,"d":"228.0"},{"v":0,"d":"0.0"},{"v":932,"d":"932.0"},{"v":670,"d":"670.0"},180,{"v":48.695621452,"d":"48.70"}]
[{"v":342,"d":"342.0"},{"v":38,"d":"38.0"},{"v":0,"d":"0.0"},{"v":228,"d":"228.0"},{"v":0,"d":"0.0"},{"v":932,"d":"932.0"},{"v":670,"d":"670.0"},270,{"v":55.064311264,"d":"55.06"}]
[139.6,209.4,{"v":0,"d":"0.0"},{"v":192,"d":"192.0"},{"v":0,"d":"0.0"},{"v":1047,"d":"1047.0"},806.9,360,{"v":44.698039603999995,"d":"44.70"}]
[332.5,142.5,{"v":0,"d":"0.0"},{"v":228,"d":"228.0"},{"v":0,"d":"0.0"},{"v":932,"d":"932.0"},{"v":594,"d":"594.0"},7,{"v":30.275580636,"d":"30.28"}]
[{"v":190,"d":"190.0"},{"v":190,"d":"190.0"},{"v":0,"d":"0.0"},{"v":228,"d":"228.0"},{"v":0,"d":"0.0"},{"v":932,"d":"932.0"},{"v":670,"d":"670.0"},28,{"v":40.856968808,"d":"40.86"}]
[{"v":485,"d":"485.0"},{"v":0,"d":"0.0"},{"v":0,"d":"0.0"},{"v":146,"d":"146.0"},{"v":0,"d":"0.0"},{"v":1120,"d":"1120.0"},{"v":800,"d":"800.0"},28,{"v":71.98818916,"d":"71.99"}]
[{"v":374,"d":"374.0"},189.2,{"v":0,"d":"0.0"},170.1,10.1,926.1,756.7,3,{"v":34.39795764,"d":"34.40"}]
[313.3,262.2,{"v":0,"d":"0.0"},175.5,8.6,1046.9,611.8,3,{"v":28.79941252,"d":"28.80"}]
[{"v":425,"d":"425.0"},106.3,{"v":0,"d":"0.0"},153.5,16.5,852.1,887.1,3,{"v":33.398217439999996,"d":"33.40"}]
[{"v":425,"d":"425.0"},106.3,{"v":0,"d":"0.0"},151.4,18.6,{"v":936,"d":"936.0"},803.7,3,{"v":36.3009114,"d":"36.30"}]
[{"v":375,"d":"375.0"},93.8,{"v":0,"d":"0.0"},126.6,23.4,852.1,992.6,3,{"v":28.99936056,"d":"29.00"}]
[{"v":475,"d":"475.0"},118.8,{"v":0,"d":"0.0"},181.1,8.9,852.1,781.5,3,{"v":37.79707432,"d":"37.80"}]
[{"v":469,"d":"469.0"},117.2,{"v":0,"d":"0.0"},137.8,32.2,852.1,840.5,3,{"v":40.1964508,"d":"40.20"}]
[{"v":425,"d":"425.0"},106.3,{"v":0,"d":"0.0"},153.5,16.5,852.1,887.1,3,{"v":33.398217439999996,"d":"33.40"}]
[388.6,97.1,{"v":0,"d":"0.0"},157.9,12.1,852.1,925.7,3,{"v":28.096147,"d":"28.10"}]
[531.3,{"v":0,"d":"0.0"},{"v":0,"d":"0.0"},141.8,28.2,852.1,893.7,3,{"v":41.2996124,"d":"41.30"}]
[{"v":425,"d":"425.0"},106.3,{"v":0,"d":"0.0"},153.5,16.5,852.1,887.1,3,{"v":33.398217439999996,"d":"33.40"}]
[318.8,212.5,{"v":0,"d":"0.0"},155.7,14.3,852.1,880.4,3,{"v":25.2003478,"d":"25.20"}]
[401.8,94.7,{"v":0,"d":"0.0"},147.4,11.4,946.8,852.1,3,{"v":41.09966436,"d":"41.10"}]
[362.6,{"v":189,"d":"189.0"},{"v":0,"d":"0.0"},164.9,11.6,944.7,755.8,3,{"v":35.3011712,"d":"35.30"}]
[323.7,282.8,{"v":0,"d":"0.0"},183.8,10.3,942.7,659.9,3,{"v":28.296095039999997,"d":"28.30"}]
[379.5,151.2,{"v":0,"d":"0.0"},153.9,15.9,1134.3,{"v":605,"d":"605.0"},3,{"v":28.599464479999998,"d":"28.60"}]
[362.6,{"v":189,"d":"189.0"},{"v":0,"d":"0.0"},164.9,11.6,944.7,755.8,3,{"v":35.3011712,"d":"35.30"}]
[286.3,200.9,{"v":0,"d":"0.0"},144.7,11.2,1004.6,803.7,3,{"v":24.40055564,"d":"24.40"}]
[362.6,{"v":189,"d":"189.0"},{"v":0,"d":"0.0"},164.9,11.6,944.7,755.8,3,{"v":35.3011712,"d":"35.30"}]
[{"v":439,"d":"439.0"},{"v":177,"d":"177.0"},{"v":0,"d":"0.0"},{"v":186,"d":"186.0"},11.1,884.9,707.9,3,{"v":39.300132,"d":"39.30"}]
[389.9,{"v":189,"d":"189.0"},{"v":0,"d":"0.0"},145.9,{"v":22,"d":"22.0"},944.7,755.8,3,{"v":40.59634688,"d":"40.60"}]
[362.6,{"v":189,"d":"189.0"},{"v":0,"d":"0.0"},164.9,11.6,944.7,755.8,3,{"v":35.3011712,"d":"35.30"}]
[337.9,{"v":189,"d":"189.0"},{"v":0,"d":"0.0"},174.9,9.5,944.7,755.8,3,{"v":24.0971862,"d":"24.10"}]
[{"v":374,"d":"374.0"},189.2,{"v":0,"d":"0.0"},170.1,10.1,926.1,756.7,7,{"v":46.20178676,"d":"46.20"}]
[313.3,262.2,{"v":0,"d":"0.0"},175.5,8.6,1046.9,611.8,7,{"v":42.79577532,"d":"42.80"}]
[{"v":425,"d":"425.0"},106.3,{"v":0,"d":"0.0"},153.5,16.5,852.1,887.1,7,{"v":49.20100736,"d":"49.20"}]
[{"v":425,"d":"425.0"},106.3,{"v":0,"d":"0.0"},151.4,18.6,{"v":936,"d":"936.0"},803.7,7,{"v":46.80163088,"d":"46.80"}]
[{"v":375,"d":"375.0"},93.8,{"v":0,"d":"0.0"},126.6,23.4,852.1,992.6,7,{"v":45.69846928,"d":"45.70"}]
[{"v":475,"d":"475.0"},118.8,{"v":0,"d":"0.0"},181.1,8.9,852.1,781.5,7,{"v":55.59934464,"d":"55.60"}]
[{"v":469,"d":"469.0"},117.2,{"v":0,"d":"0.0"},137.8,32.2,852.1,840.5,7,{"v":54.896079119999996,"d":"54.90"}]
[{"v":425,"d":"425.0"},106.3,{"v":0,"d":"0.0"},153.5,16.5,852.1,887.1,7,{"v":49.20100736,"d":"49.20"}]
[388.6,97.1,{"v":0,"d":"0.0"},157.9,12.1,852.1,925.7,7,{"v":34.90127512,"d":"34.90"}]
[531.3,{"v":0,"d":"0.0"},{"v":0,"d":"0.0"},141.8,28.2,852.1,893.7,7,{"v":46.89815752,"d":"46.90"}]
[{"v":425,"d":"425.0"},106.3,{"v":0,"d":"0.0"},153.5,16.5,852.1,887.1,7,{"v":49.20100736,"d":"49.20"}]
[318.8,212.5,{"v":0,"d":"0.0"},155.7,14.3,852.1,880.4,7,{"v":33.398217439999996,"d":"33.40"}]
[401.8,94.7,{"v":0,"d":"0.0"},147.4,11.4,946.8,852.1,7,{"v":54.09628696,"d":"54.10"}]
[362.6,{"v":189,"d":"189.0"},{"v":0,"d":"0.0"},164.9,11.6,944.7,755.8,7,{"v":55.89581932,"d":"55.90"}]
[323.7,282.8,{"v":0,"d":"0.0"},183.8,10.3,942.7,659.9,7,{"v":49.80085148,"d":"49.80"}]
[379.5,151.2,{"v":0,"d":"0.0"},153.9,15.9,1134.3,{"v":605,"d":"605.0"},7,{"v":47.09810556,"d":"47.10"}]
[362.6,{"v":189,"d":"189.0"},{"v":0,"d":"0.0"},164.9,11.6,944.7,755.8,7,{"v":55.89581932,"d":"55.90"}]
[286.3,200.9,{"v":0,"d":"0.0"},144.7,11.2,1004.6,803.7,7,{"v":37.997022359999995,"d":"38.00"}]
[362.6,{"v":189,"d":"189.0"},{"v":0,"d":"0.0"},164.9,11.6,944.7,755.8,7,{"v":55.89581932,"d":"55.90"}]
[{"v":439,"d":"439.0"},{"v":177,"d":"177.0"},{"v":0,"d":"0.0"},{"v":186,"d":"186.0"},11.1,884.9,707.9,7,{"v":56.095767359999996,"d":"56.10"}]
[389.9,{"v":189,"d":"189.0"},{"v":0,"d":"0.0"},145.9,{"v":22,"d":"22.0"},944.7,755.8,7,{"v":59.09498796,"d":"59.09"}]
[362.6,{"v":189,"d":"189.0"},{"v":0,"d":"0.0"},164.9,11.6,944.7,755.8,7,{"v":22.89749796,"d":"22.90"}]
[337.9,{"v":189,"d":"189.0"},{"v":0,"d":"0.0"},174.9,9.5,944.7,755.8,7,{"v":35.101223159999996,"d":"35.10"}]
[{"v":374,"d":"374.0"},189.2,{"v":0,"d":"0.0"},170.1,10.1,926.1,756.7,28,{"v":61.09446836,"d":"61.09"}]
[313.3,262.2,{"v":0,"d":"0.0"},175.5,8.6,1046.9,611.8,28,{"v":59.79825348,"d":"59.80"}]
[{"v":425,"d":"425.0"},106.3,{"v":0,"d":"0.0"},153.5,16.5,852.1,887.1,28,{"v":60.2946762,"d":"60.29"}]
[{"v":425,"d":"425.0"},106.3,{"v":0,"d":"0.0"},151.4,18.6,{"v":936,"d":"936.0"},803.7,28,{"v":61.797733879999996,"d":"61.80"}]
[{"v":375,"d":"375.0"},93.8,{"v":0,"d":"0.0"},126.6,23.4,852.1,992.6,28,{"v":56.69561148,"d":"56.70"}]
[{"v":475,"d":"475.0"},118.8,{"v":0,"d":"0.0"},181.1,8.9,852.1,781.5,28,{"v":68.29949256,"d":"68.30"}]
[{"v":469,"d":"469.0"},117.2,{"v":0,"d":"0.0"},137.8,32.2,852.1,840.5,28,{"v":66.89985628,"d":"66.90"}]
[{"v":425,"d":"425.0"},106.3,{"v":0,"d":"0.0"},153.5,16.5,852.1,887.1,28,{"v":60.2946762,"d":"60.29"}]
[388.6,97.1,{"v":0,"d":"0.0"},157.9,12.1,852.1,925.7,28,{"v":50.69717028,"d":"50.70"}]
[531.3,{"v":0,"d":"0.0"},{"v":0,"d":"0.0"},141.8,28.2,852.1,893.7,28,{"v":56.3991368,"d":"56.40"}]
[{"v":425,"d":"425.0"},106.3,{"v":0,"d":"0.0"},153.5,16.5,852.1,887.1,28,{"v":60.2946762,"d":"60.29"}]
[318.8,212.5,{"v":0,"d":"0.0"},155.7,14.3,852.1,880.4,28,{"v":55.495923239999996,"d":"55.50"}]
[401.8,94.7,{"v":0,"d":"0.0"},147.4,11.4,946.8,852.1,28,{"v":68.4994406,"d":"68.50"}]
[362.6,{"v":189,"d":"189.0"},{"v":0,"d":"0.0"},164.9,11.6,944.7,755.8,28,{"v":71.29871315999999,"d":"71.30"}]
[323.7,282.8,{"v":0,"d":"0.0"},183.8,10.3,942.7,659.9,28,{"v":74.69782984,"d":"74.70"}]
[379.5,151.2,{"v":0,"d":"0.0"},153.9,15.9,1134.3,{"v":605,"d":"605.0"},28,{"v":52.20022796,"d":"52.20"}]
[362.6,{"v":189,"d":"189.0"},{"v":0,"d":"0.0"},164.9,11.6,944.7,755.8,28,{"v":71.29871315999999,"d":"71.30"}]
[286.3,200.9,{"v":0,"d":"0.0"},144.7,11.2,1004.6,803.7,28,{"v":67.69964844,"d":"67.70"}]
[362.6,{"v":189,"d":"189.0"},{"v":0,"d":"0.0"},164.9,11.6,944.7,755.8,28,{"v":71.29871315999999,"d":"71.30"}]
[{"v":439,"d":"439.0"},{"v":177,"d":"177.0"},{"v":0,"d":"0.0"},{"v":186,"d":"186.0"},11.1,884.9,707.9,28,{"v":65.99664272,"d":"66.00"}]
[389.9,{"v":189,"d":"189.0"},{"v":0,"d":"0.0"},145.9,{"v":22,"d":"22.0"},944.7,755.8,28,{"v":74.4978818,"d":"74.50"}]
[362.6,{"v":189,"d":"189.0"},{"v":0,"d":"0.0"},164.9,11.6,944.7,755.8,28,{"v":71.29871315999999,"d":"71.30"}]
[337.9,{"v":189,"d":"189.0"},{"v":0,"d":"0.0"},174.9,9.5,944.7,755.8,28,{"v":49.89737812,"d":"49.90"}]
[{"v":374,"d":"374.0"},189.2,{"v":0,"d":"0.0"},170.1,10.1,926.1,756.7,56,{"v":63.3973182,"d":"63.40"}]
[313.3,262.2,{"v":0,"d":"0.0"},175.5,8.6,1046.9,611.8,56,{"v":64.90037588,"d":"64.90"}]
[{"v":425,"d":"425.0"},106.3,{"v":0,"d":"0.0"},153.5,16.5,852.1,887.1,56,{"v":64.30053176,"d":"64.30"}]
[{"v":425,"d":"425.0"},106.3,{"v":0,"d":"0.0"},151.4,18.6,{"v":936,"d":"936.0"},803.7,56,{"v":64.90037588,"d":"64.90"}]
[{"v":375,"d":"375.0"},93.8,{"v":0,"d":"0.0"},126.6,23.4,852.1,992.6,56,{"v":60.19814956,"d":"60.20"}]
[{"v":475,"d":"475.0"},118.8,{"v":0,"d":"0.0"},181.1,8.9,852.1,781.5,56,{"v":72.29845336,"d":"72.30"}]
[{"v":469,"d":"469.0"},117.2,{"v":0,"d":"0.0"},137.8,32.2,852.1,840.5,56,{"v":69.29923276,"d":"69.30"}]
[{"v":425,"d":"425.0"},106.3,{"v":0,"d":"0.0"},153.5,16.5,852.1,887.1,56,{"v":64.30053176,"d":"64.30"}]
[388.6,97.1,{"v":0,"d":"0.0"},157.9,12.1,852.1,925.7,56,{"v":55.19944856,"d":"55.20"}]
[531.3,{"v":0,"d":"0.0"},{"v":0,"d":"0.0"},141.8,28.2,852.1,893.7,56,{"v":58.798513279999995,"d":"58.80"}]
[{"v":425,"d":"425.0"},106.3,{"v":0,"d":"0.0"},153.5,16.5,852.1,887.1,56,{"v":64.30053176,"d":"64.30"}]
[318.8,212.5,{"v":0,"d":"0.0"},155.7,14.3,852.1,880.4,56,{"v":66.10006412,"d":"66.10"}]
[401.8,94.7,{"v":0,"d":"0.0"},147.4,11.4,946.8,852.1,56,{"v":73.69808963999999,"d":"73.70"}]
[362.6,{"v":189,"d":"189.0"},{"v":0,"d":"0.0"},164.9,11.6,944.7,755.8,56,{"v":77.29715436,"d":"77.30"}]
[323.7,282.8,{"v":0,"d":"0.0"},183.8,10.3,942.7,659.9,56,{"v":80.19984832,"d":"80.20"}]
[379.5,151.2,{"v":0,"d":"0.0"},153.9,15.9,1134.3,{"v":605,"d":"605.0"},56,{"v":54.896079119999996,"d":"54.90"}]
[362.6,{"v":189,"d":"189.0"},{"v":0,"d":"0.0"},164.9,11.6,944.7,755.8,56,{"v":77.29715436,"d":"77.30"}]
[286.3,200.9,{"v":0,"d":"0.0"},144.7,11.2,1004.6,803.7,56,{"v":72.99482412,"d":"72.99"}]
[362.6,{"v":189,"d":"189.0"},{"v":0,"d":"0.0"},164.9,11.6,944.7,755.8,56,{"v":77.29715436,"d":"77.30"}]
[{"v":439,"d":"439.0"},{"v":177,"d":"177.0"},{"v":0,"d":"0.0"},{"v":186,"d":"186.0"},11.1,884.9,707.9,56,{"v":71.69860924,"d":"71.70"}]
[389.9,{"v":189,"d":"189.0"},{"v":0,"d":"0.0"},145.9,{"v":22,"d":"22.0"},944.7,755.8,56,{"v":79.40005615999999,"d":"79.40"}]
[362.6,{"v":189,"d":"189.0"},{"v":0,"d":"0.0"},164.9,11.6,944.7,755.8,56,{"v":77.29715436,"d":"77.30"}]
[337.9,{"v":189,"d":"189.0"},{"v":0,"d":"0.0"},174.9,9.5,944.7,755.8,56,{"v":59.89478012,"d":"59.89"}]
[{"v":374,"d":"374.0"},189.2,{"v":0,"d":"0.0"},170.1,10.1,926.1,756.7,91,{"v":64.90037588,"d":"64.90"}]
[313.3,262.2,{"v":0,"d":"0.0"},175.5,8.6,1046.9,611.8,91,{"v":66.59648684,"d":"66.60"}]
[{"v":425,"d":"425.0"},106.3,{"v":0,"d":"0.0"},153.5,16.5,852.1,887.1,91,{"v":65.19685056,"d":"65.20"}]
[{"v":425,"d":"425.0"},106.3,{"v":0,"d":"0.0"},151.4,18.6,{"v":936,"d":"936.0"},803.7,91,{"v":66.69990824,"d":"66.70"}]
[{"v":375,"d":"375.0"},93.8,{"v":0,"d":"0.0"},126.6,23.4,852.1,992.6,91,{"v":62.5009994,"d":"62.50"}]
[{"v":475,"d":"475.0"},118.8,{"v":0,"d":"0.0"},181.1,8.9,852.1,781.5,91,{"v":74.19451236,"d":"74.19"}]
[{"v":469,"d":"469.0"},117.2,{"v":0,"d":"0.0"},137.8,32.2,852.1,840.5,91,{"v":70.69886903999999,"d":"70.70"}]
[{"v":425,"d":"425.0"},106.3,{"v":0,"d":"0.0"},153.5,16.5,852.1,887.1,91,{"v":65.19685056,"d":"65.20"}]
[388.6,97.1,{"v":0,"d":"0.0"},157.9,12.1,852.1,925.7,91,{"v":57.59882504,"d":"57.60"}]
[531.3,{"v":0,"d":"0.0"},{"v":0,"d":"0.0"},141.8,28.2,852.1,893.7,91,{"v":59.19840936,"d":"59.20"}]
[{"v":425,"d":"425.0"},106.3,{"v":0,"d":"0.0"},153.5,16.5,852.1,887.1,91,{"v":65.19685056,"d":"65.20"}]
[318.8,212.5,{"v":0,"d":"0.0"},155.7,14.3,852.1,880.4,91,{"v":68.09954452,"d":"68.10"}]
[401.8,94.7,{"v":0,"d":"0.0"},147.4,11.4,946.8,852.1,91,{"v":75.49762199999999,"d":"75.50"}]
[362.6,{"v":189,"d":"189.0"},{"v":0,"d":"0.0"},164.9,11.6,944.7,755.8,91,{"v":79.29663476,"d":"79.30"}]
[379.5,151.2,{"v":0,"d":"0.0"},153.9,15.9,1134.3,{"v":605,"d":"605.0"},91,{"v":56.49566344,"d":"56.50"}]
[362.6,{"v":189,"d":"189.0"},{"v":0,"d":"0.0"},164.9,11.6,944.7,755.8,91,{"v":79.29663476,"d":"79.30"}]
[286.3,200.9,{"v":0,"d":"0.0"},144.7,11.2,1004.6,803.7,91,{"v":76.80073164,"d":"76.80"}]
[362.6,{"v":189,"d":"189.0"},{"v":0,"d":"0.0"},164.9,11.6,944.7,755.8,91,{"v":79.29663476,"d":"79.30"}]
[{"v":439,"d":"439.0"},{"v":177,"d":"177.0"},{"v":0,"d":"0.0"},{"v":186,"d":"186.0"},11.1,884.9,707.9,91,{"v":73.29819356,"d":"73.30"}]
[389.9,{"v":189,"d":"189.0"},{"v":0,"d":"0.0"},145.9,{"v":22,"d":"22.0"},944.7,755.8,91,{"v":82.5992248,"d":"82.60"}]
[362.6,{"v":189,"d":"189.0"},{"v":0,"d":"0.0"},164.9,11.6,944.7,755.8,91,{"v":79.29663476,"d":"79.30"}]
[337.9,{"v":189,"d":"189.0"},{"v":0,"d":"0.0"},174.9,9.5,944.7,755.8,91,{"v":67.79617508,"d":"67.80"}]
[{"v":222.36,"d":"222.4"},{"v":0,"d":"0.0"},{"v":96.67,"d":"96.7"},{"v":189.29,"d":"189.3"},{"v":4.46,"d":"4.5"},{"v":967.08,"d":"967.1"},{"v":870.32,"d":"870.3"},3,{"v":11.57630204,"d":"11.58"}]
[{"v":222.36,"d":"222.4"},{"v":0,"d":"0.0"},{"v":96.67,"d":"96.7"},{"v":189.29,"d":"189.3"},{"v":4.46,"d":"4.5"},{"v":967.08,"d":"967.1"},{"v":870.32,"d":"870.3"},14,{"v":24.44881896,"d":"24.45"}]
[{"v":222.36,"d":"222.4"},{"v":0,"d":"0.0"},{"v":96.67,"d":"96.7"},{"v":189.29,"d":"189.3"},{"v":4.46,"d":"4.5"},{"v":967.08,"d":"967.1"},{"v":870.32,"d":"870.3"},28,{"v":24.8900836,"d":"24.89"}]
[{"v":222.36,"d":"222.4"},{"v":0,"d":"0.0"},{"v":96.67,"d":"96.7"},{"v":189.29,"d":"189.3"},{"v":4.46,"d":"4.5"},{"v":967.08,"d":"967.1"},{"v":870.32,"d":"870.3"},56,{"v":29.447519959999997,"d":"29.45"}]
[{"v":222.36,"d":"222.4"},{"v":0,"d":"0.0"},{"v":96.67,"d":"96.7"},{"v":189.29,"d":"189.3"},{"v":4.46,"d":"4.5"},{"v":967.08,"d":"967.1"},{"v":870.32,"d":"870.3"},100,{"v":40.7135578,"d":"40.71"}]
[{"v":233.81,"d":"233.8"},{"v":0,"d":"0.0"},{"v":94.58,"d":"94.6"},{"v":197.89,"d":"197.9"},{"v":4.567,"d":"4.6"},{"v":947.04,"d":"947.0"},{"v":852.16,"d":"852.2"},3,{"v":10.38350856,"d":"10.38"}]
[{"v":233.81,"d":"233.8"},{"v":0,"d":"0.0"},{"v":94.58,"d":"94.6"},{"v":197.89,"d":"197.9"},{"v":4.567,"d":"4.6"},{"v":947.04,"d":"947.0"},{"v":852.16,"d":"852.2"},14,{"v":22.13907436,"d":"22.14"}]
[{"v":233.81,"d":"233.8"},{"v":0,"d":"0.0"},{"v":94.58,"d":"94.6"},{"v":197.89,"d":"197.9"},{"v":4.567,"d":"4.6"},{"v":947.04,"d":"947.0"},{"v":852.16,"d":"852.2"},28,{"v":22.83544512,"d":"22.84"}]
[{"v":233.81,"d":"233.8"},{"v":0,"d":"0.0"},{"v":94.58,"d":"94.6"},{"v":197.89,"d":"197.9"},{"v":4.567,"d":"4.6"},{"v":947.04,"d":"947.0"},{"v":852.16,"d":"852.2"},56,{"v":27.66177712,"d":"27.66"}]
[{"v":233.81,"d":"233.8"},{"v":0,"d":"0.0"},{"v":94.58,"d":"94.6"},{"v":197.89,"d":"197.9"},{"v":4.567,"d":"4.6"},{"v":947.04,"d":"947.0"},{"v":852.16,"d":"852.2"},100,{"v":34.55653712,"d":"34.56"}]
[{"v":194.68,"d":"194.7"},{"v":0,"d":"0.0"},{"v":100.52,"d":"100.5"},{"v":165.62,"d":"165.6"},{"v":7.48,"d":"7.5"},1006.4,905.9,3,{"v":12.45193656,"d":"12.45"}]
[{"v":194.68,"d":"194.7"},{"v":0,"d":"0.0"},{"v":100.52,"d":"100.5"},{"v":165.62,"d":"165.6"},{"v":7.48,"d":"7.5"},1006.4,905.9,14,{"v":24.986610239999997,"d":"24.99"}]
[{"v":194.68,"d":"194.7"},{"v":0,"d":"0.0"},{"v":100.52,"d":"100.5"},{"v":165.62,"d":"165.6"},{"v":7.48,"d":"7.5"},1006.4,905.9,28,{"v":25.72434956,"d":"25.72"}]
[{"v":194.68,"d":"194.7"},{"v":0,"d":"0.0"},{"v":100.52,"d":"100.5"},{"v":165.62,"d":"165.6"},{"v":7.48,"d":"7.5"},1006.4,905.9,56,{"v":33.963587759999996,"d":"33.96"}]
[{"v":194.68,"d":"194.7"},{"v":0,"d":"0.0"},{"v":100.52,"d":"100.5"},{"v":165.62,"d":"165.6"},{"v":7.48,"d":"7.5"},1006.4,905.9,100,{"v":37.34202016,"d":"37.34"}]
[{"v":190.68,"d":"190.7"},{"v":0,"d":"0.0"},125.4,{"v":162.14,"d":"162.1"},{"v":7.77,"d":"7.8"},{"v":1090,"d":"1090.0"},{"v":804.01,"d":"804.0"},3,{"v":15.04436632,"d":"15.04"}]
[{"v":190.68,"d":"190.7"},{"v":0,"d":"0.0"},125.4,{"v":162.14,"d":"162.1"},{"v":7.77,"d":"7.8"},{"v":1090,"d":"1090.0"},{"v":804.01,"d":"804.0"},14,{"v":21.063491799999998,"d":"21.06"}]
[{"v":190.68,"d":"190.7"},{"v":0,"d":"0.0"},125.4,{"v":162.14,"d":"162.1"},{"v":7.77,"d":"7.8"},{"v":1090,"d":"1090.0"},{"v":804.01,"d":"804.0"},28,{"v":26.40003604,"d":"26.40"}]
[{"v":190.68,"d":"190.7"},{"v":0,"d":"0.0"},125.4,{"v":162.14,"d":"162.1"},{"v":7.77,"d":"7.8"},{"v":1090,"d":"1090.0"},{"v":804.01,"d":"804.0"},56,{"v":35.34253976,"d":"35.34"}]
[{"v":190.68,"d":"190.7"},{"v":0,"d":"0.0"},125.4,{"v":162.14,"d":"162.1"},{"v":7.77,"d":"7.8"},{"v":1090,"d":"1090.0"},{"v":804.01,"d":"804.0"},100,{"v":40.56876784,"d":"40.57"}]
[{"v":212.07,"d":"212.1"},{"v":0,"d":"0.0"},{"v":121.62,"d":"121.6"},{"v":180.31,"d":"180.3"},{"v":5.69,"d":"5.7"},1057.6,{"v":779.32,"d":"779.3"},3,{"v":12.47262084,"d":"12.47"}]
[{"v":212.07,"d":"212.1"},{"v":0,"d":"0.0"},{"v":121.62,"d":"121.6"},{"v":180.31,"d":"180.3"},{"v":5.69,"d":"5.7"},1057.6,{"v":779.32,"d":"779.3"},14,{"v":20.91870184,"d":"20.92"}]
[{"v":212.07,"d":"212.1"},{"v":0,"d":"0.0"},{"v":121.62,"d":"121.6"},{"v":180.31,"d":"180.3"},{"v":5.69,"d":"5.7"},1057.6,{"v":779.32,"d":"779.3"},28,{"v":24.90387312,"d":"24.90"}]
[{"v":212.07,"d":"212.1"},{"v":0,"d":"0.0"},{"v":121.62,"d":"121.6"},{"v":180.31,"d":"180.3"},{"v":5.69,"d":"5.7"},1057.6,{"v":779.32,"d":"779.3"},56,{"v":34.20490436,"d":"34.20"}]
[{"v":212.07,"d":"212.1"},{"v":0,"d":"0.0"},{"v":121.62,"d":"121.6"},{"v":180.31,"d":"180.3"},{"v":5.69,"d":"5.7"},1057.6,{"v":779.32,"d":"779.3"},100,{"v":39.6103962,"d":"39.61"}]
[{"v":229.97,"d":"230.0"},{"v":0,"d":"0.0"},{"v":118.31,"d":"118.3"},{"v":195.47,"d":"195.5"},{"v":4.63,"d":"4.6"},1029.4,{"v":758.59,"d":"758.6"},3,{"v":10.0318758,"d":"10.03"}]
[{"v":229.97,"d":"230.0"},{"v":0,"d":"0.0"},{"v":118.31,"d":"118.3"},{"v":195.47,"d":"195.5"},{"v":4.63,"d":"4.6"},1029.4,{"v":758.59,"d":"758.6"},14,{"v":20.08443588,"d":"20.08"}]
[{"v":229.97,"d":"230.0"},{"v":0,"d":"0.0"},{"v":118.31,"d":"118.3"},{"v":195.47,"d":"195.5"},{"v":4.63,"d":"4.6"},1029.4,{"v":758.59,"d":"758.6"},28,{"v":24.483292759999998,"d":"24.48"}]
[{"v":229.97,"d":"230.0"},{"v":0,"d":"0.0"},{"v":118.31,"d":"118.3"},{"v":195.47,"d":"195.5"},{"v":4.63,"d":"4.6"},1029.4,{"v":758.59,"d":"758.6"},56,{"v":31.53663224,"d":"31.54"}]
[{"v":229.97,"d":"230.0"},{"v":0,"d":"0.0"},{"v":118.31,"d":"118.3"},{"v":195.47,"d":"195.5"},{"v":4.63,"d":"4.6"},1029.4,{"v":758.59,"d":"758.6"},100,{"v":35.34253976,"d":"35.34"}]
[{"v":190.34,"d":"190.3"},{"v":0,"d":"0.0"},{"v":125.18,"d":"125.2"},{"v":161.85,"d":"161.9"},{"v":9.88,"d":"9.9"},1088.1,{"v":802.59,"d":"802.6"},3,{"v":9.4458212,"d":"9.45"}]
[{"v":190.34,"d":"190.3"},{"v":0,"d":"0.0"},{"v":125.18,"d":"125.2"},{"v":161.85,"d":"161.9"},{"v":9.88,"d":"9.9"},1088.1,{"v":802.59,"d":"802.6"},14,{"v":22.718234199999998,"d":"22.72"}]
[{"v":190.34,"d":"190.3"},{"v":0,"d":"0.0"},{"v":125.18,"d":"125.2"},{"v":161.85,"d":"161.9"},{"v":9.88,"d":"9.9"},1088.1,{"v":802.59,"d":"802.6"},28,{"v":28.46846404,"d":"28.47"}]
[{"v":190.34,"d":"190.3"},{"v":0,"d":"0.0"},{"v":125.18,"d":"125.2"},{"v":161.85,"d":"161.9"},{"v":9.88,"d":"9.9"},1088.1,{"v":802.59,"d":"802.6"},56,{"v":38.56239268,"d":"38.56"}]
[{"v":190.34,"d":"190.3"},{"v":0,"d":"0.0"},{"v":125.18,"d":"125.2"},{"v":161.85,"d":"161.9"},{"v":9.88,"d":"9.9"},1088.1,{"v":802.59,"d":"802.6"},100,{"v":40.38950408,"d":"40.39"}]
[{"v":166.09,"d":"166.1"},{"v":0,"d":"0.0"},{"v":163.27,"d":"163.3"},{"v":176.46,"d":"176.5"},{"v":4.49,"d":"4.5"},1058.6,{"v":780.09,"d":"780.1"},3,{"v":10.76272036,"d":"10.76"}]
[{"v":166.09,"d":"166.1"},{"v":0,"d":"0.0"},{"v":163.27,"d":"163.3"},{"v":176.46,"d":"176.5"},{"v":4.49,"d":"4.5"},1058.6,{"v":780.09,"d":"780.1"},14,{"v":25.48303296,"d":"25.48"}]
[{"v":166.09,"d":"166.1"},{"v":0,"d":"0.0"},{"v":163.27,"d":"163.3"},{"v":176.46,"d":"176.5"},{"v":4.49,"d":"4.5"},1058.6,{"v":780.09,"d":"780.1"},28,{"v":21.53923024,"d":"21.54"}]
[{"v":166.09,"d":"166.1"},{"v":0,"d":"0.0"},{"v":163.27,"d":"163.3"},{"v":176.46,"d":"176.5"},{"v":4.49,"d":"4.5"},1058.6,{"v":780.09,"d":"780.1"},56,{"v":28.62704352,"d":"28.63"}]
[{"v":166.09,"d":"166.1"},{"v":0,"d":"0.0"},{"v":163.27,"d":"163.3"},{"v":176.46,"d":"176.5"},{"v":4.49,"d":"4.5"},1058.6,{"v":780.09,"d":"780.1"},100,{"v":33.5430074,"d":"33.54"}]
[{"v":167.95,"d":"168.0"},{"v":42.08,"d":"42.1"},{"v":163.83,"d":"163.8"},{"v":121.75,"d":"121.8"},{"v":5.72,"d":"5.7"},1058.7,{"v":780.11,"d":"780.1"},3,{"v":7.74971024,"d":"7.75"}]
[{"v":167.95,"d":"168.0"},{"v":42.08,"d":"42.1"},{"v":163.83,"d":"163.8"},{"v":121.75,"d":"121.8"},{"v":5.72,"d":"5.7"},1058.7,{"v":780.11,"d":"780.1"},14,{"v":17.8229546,"d":"17.82"}]
[{"v":167.95,"d":"168.0"},{"v":42.08,"d":"42.1"},{"v":163.83,"d":"163.8"},{"v":121.75,"d":"121.8"},{"v":5.72,"d":"5.7"},1058.7,{"v":780.11,"d":"780.1"},28,{"v":24.24197616,"d":"24.24"}]
[{"v":167.95,"d":"168.0"},{"v":42.08,"d":"42.1"},{"v":163.83,"d":"163.8"},{"v":121.75,"d":"121.8"},{"v":5.72,"d":"5.7"},1058.7,{"v":780.11,"d":"780.1"},56,{"v":32.8535314,"d":"32.85"}]
[{"v":167.95,"d":"168.0"},{"v":42.08,"d":"42.1"},{"v":163.83,"d":"163.8"},{"v":121.75,"d":"121.8"},{"v":5.72,"d":"5.7"},1058.7,{"v":780.11,"d":"780.1"},100,{"v":39.2311844,"d":"39.23"}]
[{"v":213.72,"d":"213.7"},{"v":98.05,"d":"98.1"},{"v":24.51,"d":"24.5"},{"v":181.71,"d":"181.7"},{"v":6.86,"d":"6.9"},1065.8,{"v":785.38,"d":"785.4"},3,{"v":17.9953236,"d":"18.00"}]
[{"v":213.72,"d":"213.7"},{"v":98.05,"d":"98.1"},{"v":24.51,"d":"24.5"},{"v":181.71,"d":"181.7"},{"v":6.86,"d":"6.9"},1065.8,{"v":785.38,"d":"785.4"},14,{"v":30.38520732,"d":"30.39"}]
[{"v":213.72,"d":"213.7"},{"v":98.05,"d":"98.1"},{"v":24.51,"d":"24.5"},{"v":181.71,"d":"181.7"},{"v":6.86,"d":"6.9"},1065.8,{"v":785.38,"d":"785.4"},28,{"v":45.70536404,"d":"45.71"}]
[{"v":213.72,"d":"213.7"},{"v":98.05,"d":"98.1"},{"v":24.51,"d":"24.5"},{"v":181.71,"d":"181.7"},{"v":6.86,"d":"6.9"},1065.8,{"v":785.38,"d":"785.4"},56,{"v":50.77301264,"d":"50.77"}]
[{"v":213.72,"d":"213.7"},{"v":98.05,"d":"98.1"},{"v":24.51,"d":"24.5"},{"v":181.71,"d":"181.7"},{"v":6.86,"d":"6.9"},1065.8,{"v":785.38,"d":"785.4"},100,{"v":53.90323368,"d":"53.90"}]
[{"v":213.76,"d":"213.8"},{"v":98.06,"d":"98.1"},{"v":24.52,"d":"24.5"},{"v":181.74,"d":"181.7"},{"v":6.65,"d":"6.7"},{"v":1066,"d":"1066.0"},{"v":785.52,"d":"785.5"},3,{"v":13.18278112,"d":"13.18"}]
[{"v":213.76,"d":"213.8"},{"v":98.06,"d":"98.1"},{"v":24.52,"d":"24.5"},{"v":181.74,"d":"181.7"},{"v":6.65,"d":"6.7"},{"v":1066,"d":"1066.0"},{"v":785.52,"d":"785.5"},14,{"v":17.83674412,"d":"17.84"}]
[{"v":213.76,"d":"213.8"},{"v":98.06,"d":"98.1"},{"v":24.52,"d":"24.5"},{"v":181.74,"d":"181.7"},{"v":6.65,"d":"6.7"},{"v":1066,"d":"1066.0"},{"v":785.52,"d":"785.5"},28,{"v":40.2309246,"d":"40.23"}]
[{"v":213.76,"d":"213.8"},{"v":98.06,"d":"98.1"},{"v":24.52,"d":"24.5"},{"v":181.74,"d":"181.7"},{"v":6.65,"d":"6.7"},{"v":1066,"d":"1066.0"},{"v":785.52,"d":"785.5"},56,{"v":47.13257936,"d":"47.13"}]
[{"v":213.76,"d":"213.8"},{"v":98.06,"d":"98.1"},{"v":24.52,"d":"24.5"},{"v":181.74,"d":"181.7"},{"v":6.65,"d":"6.7"},{"v":1066,"d":"1066.0"},{"v":785.52,"d":"785.5"},100,{"v":49.973220479999995,"d":"49.97"}]
[{"v":229.68,"d":"229.7"},{"v":0,"d":"0.0"},{"v":118.16,"d":"118.2"},{"v":195.23,"d":"195.2"},{"v":6.13,"d":"6.1"},1028.1,{"v":757.63,"d":"757.6"},3,{"v":13.35515012,"d":"13.36"}]
[{"v":229.68,"d":"229.7"},{"v":0,"d":"0.0"},{"v":118.16,"d":"118.2"},{"v":195.23,"d":"195.2"},{"v":6.13,"d":"6.1"},1028.1,{"v":757.63,"d":"757.6"},14,{"v":22.31833812,"d":"22.32"}]
[{"v":229.68,"d":"229.7"},{"v":0,"d":"0.0"},{"v":118.16,"d":"118.2"},{"v":195.23,"d":"195.2"},{"v":6.13,"d":"6.1"},1028.1,{"v":757.63,"d":"757.6"},28,{"v":24.53845084,"d":"24.54"}]
[{"v":229.68,"d":"229.7"},{"v":0,"d":"0.0"},{"v":118.16,"d":"118.2"},{"v":195.23,"d":"195.2"},{"v":6.13,"d":"6.1"},1028.1,{"v":757.63,"d":"757.6"},56,{"v":31.35047372,"d":"31.35"}]
[{"v":229.68,"d":"229.7"},{"v":0,"d":"0.0"},{"v":118.16,"d":"118.2"},{"v":195.23,"d":"195.2"},{"v":6.13,"d":"6.1"},1028.1,{"v":757.63,"d":"757.6"},100,{"v":40.85834776,"d":"40.86"}]
[{"v":238.05,"d":"238.1"},{"v":0,"d":"0.0"},{"v":94.11,"d":"94.1"},{"v":186.66,"d":"186.7"},{"v":7,"d":"7.0"},{"v":949.91,"d":"949.9"},{"v":847.01,"d":"847.0"},3,{"v":19.93275116,"d":"19.93"}]
[{"v":238.05,"d":"238.1"},{"v":0,"d":"0.0"},{"v":94.11,"d":"94.1"},{"v":186.66,"d":"186.7"},{"v":7,"d":"7.0"},{"v":949.91,"d":"949.9"},{"v":847.01,"d":"847.0"},14,{"v":25.68987576,"d":"25.69"}]
[{"v":238.05,"d":"238.1"},{"v":0,"d":"0.0"},{"v":94.11,"d":"94.1"},{"v":186.66,"d":"186.7"},{"v":7,"d":"7.0"},{"v":949.91,"d":"949.9"},{"v":847.01,"d":"847.0"},28,{"v":30.2335226,"d":"30.23"}]
[{"v":238.05,"d":"238.1"},{"v":0,"d":"0.0"},{"v":94.11,"d":"94.1"},{"v":186.66,"d":"186.7"},{"v":7,"d":"7.0"},{"v":949.91,"d":"949.9"},{"v":847.01,"d":"847.0"},56,{"v":39.58971192,"d":"39.59"}]
[{"v":238.05,"d":"238.1"},{"v":0,"d":"0.0"},{"v":94.11,"d":"94.1"},{"v":186.66,"d":"186.7"},{"v":7,"d":"7.0"},{"v":949.91,"d":"949.9"},{"v":847.01,"d":"847.0"},100,{"v":44.298833,"d":"44.30"}]
[{"v":250,"d":"250.0"},{"v":0,"d":"0.0"},{"v":95.69,"d":"95.7"},{"v":187.42,"d":"187.4"},{"v":5.53,"d":"5.5"},{"v":956.86,"d":"956.9"},{"v":861.17,"d":"861.2"},3,{"v":13.817099039999999,"d":"13.82"}]
[{"v":250,"d":"250.0"},{"v":0,"d":"0.0"},{"v":95.69,"d":"95.7"},{"v":187.42,"d":"187.4"},{"v":5.53,"d":"5.5"},{"v":956.86,"d":"956.9"},{"v":861.17,"d":"861.2"},14,{"v":24.91766264,"d":"24.92"}]
[{"v":250,"d":"250.0"},{"v":0,"d":"0.0"},{"v":95.69,"d":"95.7"},{"v":187.42,"d":"187.4"},{"v":5.53,"d":"5.5"},{"v":956.86,"d":"956.9"},{"v":861.17,"d":"861.2"},28,{"v":29.21999288,"d":"29.22"}]
[{"v":250,"d":"250.0"},{"v":0,"d":"0.0"},{"v":95.69,"d":"95.7"},{"v":187.42,"d":"187.4"},{"v":5.53,"d":"5.5"},{"v":956.86,"d":"956.9"},{"v":861.17,"d":"861.2"},56,{"v":38.32797084,"d":"38.33"}]
[{"v":250,"d":"250.0"},{"v":0,"d":"0.0"},{"v":95.69,"d":"95.7"},{"v":187.42,"d":"187.4"},{"v":5.53,"d":"5.5"},{"v":956.86,"d":"956.9"},{"v":861.17,"d":"861.2"},100,{"v":42.347615919999996,"d":"42.35"}]
[{"v":212.52,"d":"212.5"},{"v":0,"d":"0.0"},{"v":100.37,"d":"100.4"},{"v":159.32,"d":"159.3"},{"v":8.71,"d":"8.7"},1007.8,{"v":903.59,"d":"903.6"},3,{"v":13.54130864,"d":"13.54"}]
[{"v":212.52,"d":"212.5"},{"v":0,"d":"0.0"},{"v":100.37,"d":"100.4"},{"v":159.32,"d":"159.3"},{"v":8.71,"d":"8.7"},1007.8,{"v":903.59,"d":"903.6"},14,{"v":26.310404159999997,"d":"26.31"}]
[{"v":212.52,"d":"212.5"},{"v":0,"d":"0.0"},{"v":100.37,"d":"100.4"},{"v":159.32,"d":"159.3"},{"v":8.71,"d":"8.7"},1007.8,{"v":903.59,"d":"903.6"},28,{"v":31.640053639999998,"d":"31.64"}]
[{"v":212.52,"d":"212.5"},{"v":0,"d":"0.0"},{"v":100.37,"d":"100.4"},{"v":159.32,"d":"159.3"},{"v":8.71,"d":"8.7"},1007.8,{"v":903.59,"d":"903.6"},56,{"v":42.54756396,"d":"42.55"}]
[{"v":212.52,"d":"212.5"},{"v":0,"d":"0.0"},{"v":100.37,"d":"100.4"},{"v":159.32,"d":"159.3"},{"v":8.71,"d":"8.7"},1007.8,{"v":903.59,"d":"903.6"},100,{"v":42.919881,"d":"42.92"}]
[{"v":212.57,"d":"212.6"},{"v":0,"d":"0.0"},{"v":100.39,"d":"100.4"},{"v":159.35,"d":"159.4"},{"v":10.37,"d":"10.4"},1003.8,{"v":903.79,"d":"903.8"},3,{"v":13.33446584,"d":"13.33"}]
[{"v":212.57,"d":"212.6"},{"v":0,"d":"0.0"},{"v":100.39,"d":"100.4"},{"v":159.35,"d":"159.4"},{"v":10.37,"d":"10.4"},1003.8,{"v":903.79,"d":"903.8"},14,{"v":25.3727168,"d":"25.37"}]
[{"v":212.57,"d":"212.6"},{"v":0,"d":"0.0"},{"v":100.39,"d":"100.4"},{"v":159.35,"d":"159.4"},{"v":10.37,"d":"10.4"},1003.8,{"v":903.79,"d":"903.8"},28,{"v":37.404073,"d":"37.40"}]
[{"v":212.57,"d":"212.6"},{"v":0,"d":"0.0"},{"v":100.39,"d":"100.4"},{"v":159.35,"d":"159.4"},{"v":10.37,"d":"10.4"},1003.8,{"v":903.79,"d":"903.8"},56,{"v":44.395359639999995,"d":"44.40"}]
[{"v":212.57,"d":"212.6"},{"v":0,"d":"0.0"},{"v":100.39,"d":"100.4"},{"v":159.35,"d":"159.4"},{"v":10.37,"d":"10.4"},1003.8,{"v":903.79,"d":"903.8"},100,{"v":47.739318239999996,"d":"47.74"}]
[{"v":212,"d":"212.0"},{"v":0,"d":"0.0"},{"v":124.78,"d":"124.8"},{"v":159,"d":"159.0"},{"v":7.84,"d":"7.8"},1085.4,{"v":799.54,"d":"799.5"},3,{"v":19.519065559999998,"d":"19.52"}]
[{"v":212,"d":"212.0"},{"v":0,"d":"0.0"},{"v":124.78,"d":"124.8"},{"v":159,"d":"159.0"},{"v":7.84,"d":"7.8"},1085.4,{"v":799.54,"d":"799.5"},14,{"v":31.35047372,"d":"31.35"}]
[{"v":212,"d":"212.0"},{"v":0,"d":"0.0"},{"v":124.78,"d":"124.8"},{"v":159,"d":"159.0"},{"v":7.84,"d":"7.8"},1085.4,{"v":799.54,"d":"799.5"},28,{"v":38.500339839999995,"d":"38.50"}]
[{"v":212,"d":"212.0"},{"v":0,"d":"0.0"},{"v":124.78,"d":"124.8"},{"v":159,"d":"159.0"},{"v":7.84,"d":"7.8"},1085.4,{"v":799.54,"d":"799.5"},56,{"v":45.08483564,"d":"45.08"}]
[{"v":212,"d":"212.0"},{"v":0,"d":"0.0"},{"v":124.78,"d":"124.8"},{"v":159,"d":"159.0"},{"v":7.84,"d":"7.8"},1085.4,{"v":799.54,"d":"799.5"},100,{"v":47.8151606,"d":"47.82"}]
[{"v":231.75,"d":"231.8"},{"v":0,"d":"0.0"},{"v":121.62,"d":"121.6"},{"v":173.96,"d":"174.0"},{"v":6.72,"d":"6.7"},1056.4,{"v":778.45,"d":"778.5"},3,{"v":15.43736764,"d":"15.44"}]
[{"v":231.75,"d":"231.8"},{"v":0,"d":"0.0"},{"v":121.62,"d":"121.6"},{"v":173.96,"d":"174.0"},{"v":6.72,"d":"6.7"},1056.4,{"v":778.45,"d":"778.5"},14,{"v":26.77235308,"d":"26.77"}]
[{"v":231.75,"d":"231.8"},{"v":0,"d":"0.0"},{"v":121.62,"d":"121.6"},{"v":173.96,"d":"174.0"},{"v":6.72,"d":"6.7"},1056.4,{"v":778.45,"d":"778.5"},28,{"v":33.72916592,"d":"33.73"}]
[{"v":231.75,"d":"231.8"},{"v":0,"d":"0.0"},{"v":121.62,"d":"121.6"},{"v":173.96,"d":"174.0"},{"v":6.72,"d":"6.7"},1056.4,{"v":778.45,"d":"778.5"},56,{"v":42.69924868,"d":"42.70"}]
[{"v":231.75,"d":"231.8"},{"v":0,"d":"0.0"},{"v":121.62,"d":"121.6"},{"v":173.96,"d":"174.0"},{"v":6.72,"d":"6.7"},1056.4,{"v":778.45,"d":"778.5"},100,{"v":45.83636448,"d":"45.84"}]
[{"v":251.37,"d":"251.4"},{"v":0,"d":"0.0"},{"v":118.27,"d":"118.3"},{"v":188.45,"d":"188.5"},{"v":5.75,"d":"5.8"},1028.4,{"v":757.73,"d":"757.7"},3,{"v":17.22311048,"d":"17.22"}]
[{"v":251.37,"d":"251.4"},{"v":0,"d":"0.0"},{"v":118.27,"d":"118.3"},{"v":188.45,"d":"188.5"},{"v":5.75,"d":"5.8"},1028.4,{"v":757.73,"d":"757.7"},14,{"v":29.93015316,"d":"29.93"}]
[{"v":251.37,"d":"251.4"},{"v":0,"d":"0.0"},{"v":118.27,"d":"118.3"},{"v":188.45,"d":"188.5"},{"v":5.75,"d":"5.8"},1028.4,{"v":757.73,"d":"757.7"},28,{"v":29.654362759999998,"d":"29.65"}]
[{"v":251.37,"d":"251.4"},{"v":0,"d":"0.0"},{"v":118.27,"d":"118.3"},{"v":188.45,"d":"188.5"},{"v":5.75,"d":"5.8"},1028.4,{"v":757.73,"d":"757.7"},56,{"v":36.96970312,"d":"36.97"}]
[{"v":251.37,"d":"251.4"},{"v":0,"d":"0.0"},{"v":118.27,"d":"118.3"},{"v":188.45,"d":"188.5"},{"v":5.75,"d":"5.8"},1028.4,{"v":757.73,"d":"757.7"},100,{"v":43.58177796,"d":"43.58"}]
[{"v":251.37,"d":"251.4"},{"v":0,"d":"0.0"},{"v":118.27,"d":"118.3"},{"v":188.45,"d":"188.5"},{"v":6.35,"d":"6.4"},1028.4,{"v":757.73,"d":"757.7"},3,{"v":13.12072828,"d":"13.12"}]
[{"v":251.37,"d":"251.4"},{"v":0,"d":"0.0"},{"v":118.27,"d":"118.3"},{"v":188.45,"d":"188.5"},{"v":6.35,"d":"6.4"},1028.4,{"v":757.73,"d":"757.7"},14,{"v":24.42813468,"d":"24.43"}]
[{"v":251.37,"d":"251.4"},{"v":0,"d":"0.0"},{"v":118.27,"d":"118.3"},{"v":188.45,"d":"188.5"},{"v":6.35,"d":"6.4"},1028.4,{"v":757.73,"d":"757.7"},28,{"v":32.66047812,"d":"32.66"}]
[{"v":251.37,"d":"251.4"},{"v":0,"d":"0.0"},{"v":118.27,"d":"118.3"},{"v":188.45,"d":"188.5"},{"v":6.35,"d":"6.4"},1028.4,{"v":757.73,"d":"757.7"},56,{"v":36.63875464,"d":"36.64"}]
[{"v":251.37,"d":"251.4"},{"v":0,"d":"0.0"},{"v":118.27,"d":"118.3"},{"v":188.45,"d":"188.5"},{"v":6.35,"d":"6.4"},1028.4,{"v":757.73,"d":"757.7"},100,{"v":44.209201119999996,"d":"44.21"}]
[{"v":181.38,"d":"181.4"},{"v":0,"d":"0.0"},{"v":167.01,"d":"167.0"},{"v":169.59,"d":"169.6"},{"v":7.56,"d":"7.6"},1055.6,777.8,3,{"v":13.62404576,"d":"13.62"}]
[{"v":181.38,"d":"181.4"},{"v":0,"d":"0.0"},{"v":167.01,"d":"167.0"},{"v":169.59,"d":"169.6"},{"v":7.56,"d":"7.6"},1055.6,777.8,14,{"v":21.601283079999998,"d":"21.60"}]
[{"v":181.38,"d":"181.4"},{"v":0,"d":"0.0"},{"v":167.01,"d":"167.0"},{"v":169.59,"d":"169.6"},{"v":7.56,"d":"7.6"},1055.6,777.8,28,{"v":27.77209328,"d":"27.77"}]
[{"v":181.38,"d":"181.4"},{"v":0,"d":"0.0"},{"v":167.01,"d":"167.0"},{"v":169.59,"d":"169.6"},{"v":7.56,"d":"7.6"},1055.6,777.8,56,{"v":35.570066839999996,"d":"35.57"}]
[{"v":181.38,"d":"181.4"},{"v":0,"d":"0.0"},{"v":167.01,"d":"167.0"},{"v":169.59,"d":"169.6"},{"v":7.56,"d":"7.6"},1055.6,777.8,100,{"v":45.3675208,"d":"45.37"}]
[{"v":182.04,"d":"182.0"},{"v":45.21,"d":"45.2"},{"v":121.97,"d":"122.0"},{"v":170.21,"d":"170.2"},{"v":8.19,"d":"8.2"},1059.4,{"v":780.65,"d":"780.7"},3,{"v":7.3153403599999995,"d":"7.32"}]
[{"v":182.04,"d":"182.0"},{"v":45.21,"d":"45.2"},{"v":121.97,"d":"122.0"},{"v":170.21,"d":"170.2"},{"v":8.19,"d":"8.2"},1059.4,{"v":780.65,"d":"780.7"},14,{"v":21.504756439999998,"d":"21.50"}]
[{"v":182.04,"d":"182.0"},{"v":45.21,"d":"45.2"},{"v":121.97,"d":"122.0"},{"v":170.21,"d":"170.2"},{"v":8.19,"d":"8.2"},1059.4,{"v":780.65,"d":"780.7"},28,{"v":31.2677366,"d":"31.27"}]
[{"v":182.04,"d":"182.0"},{"v":45.21,"d":"45.2"},{"v":121.97,"d":"122.0"},{"v":170.21,"d":"170.2"},{"v":8.19,"d":"8.2"},1059.4,{"v":780.65,"d":"780.7"},56,{"v":43.49904084,"d":"43.50"}]
[{"v":182.04,"d":"182.0"},{"v":45.21,"d":"45.2"},{"v":121.97,"d":"122.0"},{"v":170.21,"d":"170.2"},{"v":8.19,"d":"8.2"},1059.4,{"v":780.65,"d":"780.7"},100,{"v":48.67011084,"d":"48.67"}]
[{"v":168.88,"d":"168.9"},{"v":42.22,"d":"42.2"},{"v":124.25,"d":"124.3"},{"v":158.33,"d":"158.3"},{"v":10.83,"d":"10.8"},1080.8,{"v":796.15,"d":"796.2"},3,{"v":7.3980774799999995,"d":"7.40"}]
[{"v":168.88,"d":"168.9"},{"v":42.22,"d":"42.2"},{"v":124.25,"d":"124.3"},{"v":158.33,"d":"158.3"},{"v":10.83,"d":"10.8"},1080.8,{"v":796.15,"d":"796.2"},14,{"v":23.5111316,"d":"23.51"}]
[{"v":168.88,"d":"168.9"},{"v":42.22,"d":"42.2"},{"v":124.25,"d":"124.3"},{"v":158.33,"d":"158.3"},{"v":10.83,"d":"10.8"},1080.8,{"v":796.15,"d":"796.2"},28,{"v":31.11605188,"d":"31.12"}]
[{"v":168.88,"d":"168.9"},{"v":42.22,"d":"42.2"},{"v":124.25,"d":"124.3"},{"v":158.33,"d":"158.3"},{"v":10.83,"d":"10.8"},1080.8,{"v":796.15,"d":"796.2"},56,{"v":39.14844728,"d":"39.15"}]
[{"v":168.88,"d":"168.9"},{"v":42.22,"d":"42.2"},{"v":124.25,"d":"124.3"},{"v":158.33,"d":"158.3"},{"v":10.83,"d":"10.8"},1080.8,{"v":796.15,"d":"796.2"},100,{"v":48.15300384,"d":"48.15"}]
[{"v":290.35,"d":"290.4"},{"v":0,"d":"0.0"},{"v":96.18,"d":"96.2"},{"v":168.08,"d":"168.1"},{"v":9.41,"d":"9.4"},{"v":961.18,"d":"961.2"},{"v":865,"d":"865.0"},3,{"v":22.50449664,"d":"22.50"}]
[{"v":290.35,"d":"290.4"},{"v":0,"d":"0.0"},{"v":96.18,"d":"96.2"},{"v":168.08,"d":"168.1"},{"v":9.41,"d":"9.4"},{"v":961.18,"d":"961.2"},{"v":865,"d":"865.0"},14,{"v":34.67374804,"d":"34.67"}]
[{"v":290.35,"d":"290.4"},{"v":0,"d":"0.0"},{"v":96.18,"d":"96.2"},{"v":168.08,"d":"168.1"},{"v":9.41,"d":"9.4"},{"v":961.18,"d":"961.2"},{"v":865,"d":"865.0"},28,{"v":34.73580088,"d":"34.74"}]
[{"v":290.35,"d":"290.4"},{"v":0,"d":"0.0"},{"v":96.18,"d":"96.2"},{"v":168.08,"d":"168.1"},{"v":9.41,"d":"9.4"},{"v":961.18,"d":"961.2"},{"v":865,"d":"865.0"},56,{"v":45.08483564,"d":"45.08"}]
[{"v":290.35,"d":"290.4"},{"v":0,"d":"0.0"},{"v":96.18,"d":"96.2"},{"v":168.08,"d":"168.1"},{"v":9.41,"d":"9.4"},{"v":961.18,"d":"961.2"},{"v":865,"d":"865.0"},100,{"v":48.97348028,"d":"48.97"}]
[{"v":277.05,"d":"277.1"},{"v":0,"d":"0.0"},{"v":97.39,"d":"97.4"},160.6,{"v":11.83,"d":"11.8"},973.9,{"v":875.61,"d":"875.6"},3,{"v":23.13881456,"d":"23.14"}]
[{"v":277.05,"d":"277.1"},{"v":0,"d":"0.0"},{"v":97.39,"d":"97.4"},160.6,{"v":11.83,"d":"11.8"},973.9,{"v":875.61,"d":"875.6"},14,{"v":41.885667,"d":"41.89"}]
[{"v":277.05,"d":"277.1"},{"v":0,"d":"0.0"},{"v":97.39,"d":"97.4"},160.6,{"v":11.83,"d":"11.8"},973.9,{"v":875.61,"d":"875.6"},28,{"v":48.28400428,"d":"48.28"}]
[{"v":277.05,"d":"277.1"},{"v":0,"d":"0.0"},{"v":97.39,"d":"97.4"},160.6,{"v":11.83,"d":"11.8"},973.9,{"v":875.61,"d":"875.6"},56,{"v":51.03501352,"d":"51.04"}]
[{"v":277.05,"d":"277.1"},{"v":0,"d":"0.0"},{"v":97.39,"d":"97.4"},160.6,{"v":11.83,"d":"11.8"},973.9,{"v":875.61,"d":"875.6"},100,{"v":55.6407132,"d":"55.64"}]
[{"v":295.71,"d":"295.7"},{"v":0,"d":"0.0"},{"v":95.64,"d":"95.6"},{"v":171.54,"d":"171.5"},{"v":8.87,"d":"8.9"},{"v":955.14,"d":"955.1"},859.2,3,{"v":22.94576128,"d":"22.95"}]
[{"v":295.71,"d":"295.7"},{"v":0,"d":"0.0"},{"v":95.64,"d":"95.6"},{"v":171.54,"d":"171.5"},{"v":8.87,"d":"8.9"},{"v":955.14,"d":"955.1"},859.2,14,{"v":35.2322236,"d":"35.23"}]
[{"v":295.71,"d":"295.7"},{"v":0,"d":"0.0"},{"v":95.64,"d":"95.6"},{"v":171.54,"d":"171.5"},{"v":8.87,"d":"8.9"},{"v":955.14,"d":"955.1"},859.2,28,{"v":39.94134468,"d":"39.94"}]
[{"v":295.71,"d":"295.7"},{"v":0,"d":"0.0"},{"v":95.64,"d":"95.6"},{"v":171.54,"d":"171.5"},{"v":8.87,"d":"8.9"},{"v":955.14,"d":"955.1"},859.2,56,{"v":48.718374159999996,"d":"48.72"}]
[{"v":295.71,"d":"295.7"},{"v":0,"d":"0.0"},{"v":95.64,"d":"95.6"},{"v":171.54,"d":"171.5"},{"v":8.87,"d":"8.9"},{"v":955.14,"d":"955.1"},859.2,100,{"v":52.04164848,"d":"52.04"}]
[{"v":251.81,"d":"251.8"},{"v":0,"d":"0.0"},{"v":99.94,"d":"99.9"},{"v":146.14,"d":"146.1"},{"v":12.35,"d":"12.4"},{"v":1006,"d":"1006.0"},{"v":899.76,"d":"899.8"},3,{"v":21.02212324,"d":"21.02"}]
[{"v":251.81,"d":"251.8"},{"v":0,"d":"0.0"},{"v":99.94,"d":"99.9"},{"v":146.14,"d":"146.1"},{"v":12.35,"d":"12.4"},{"v":1006,"d":"1006.0"},{"v":899.76,"d":"899.8"},14,{"v":33.35684888,"d":"33.36"}]
[{"v":251.81,"d":"251.8"},{"v":0,"d":"0.0"},{"v":99.94,"d":"99.9"},{"v":146.14,"d":"146.1"},{"v":12.35,"d":"12.4"},{"v":1006,"d":"1006.0"},{"v":899.76,"d":"899.8"},28,{"v":33.94290348,"d":"33.94"}]
[{"v":251.81,"d":"251.8"},{"v":0,"d":"0.0"},{"v":99.94,"d":"99.9"},{"v":146.14,"d":"146.1"},{"v":12.35,"d":"12.4"},{"v":1006,"d":"1006.0"},{"v":899.76,"d":"899.8"},56,{"v":44.14025352,"d":"44.14"}]
[{"v":251.81,"d":"251.8"},{"v":0,"d":"0.0"},{"v":99.94,"d":"99.9"},{"v":146.14,"d":"146.1"},{"v":12.35,"d":"12.4"},{"v":1006,"d":"1006.0"},{"v":899.76,"d":"899.8"},100,{"v":45.3675208,"d":"45.37"}]
[249.1,{"v":0,"d":"0.0"},{"v":98.75,"d":"98.8"},{"v":158.11,"d":"158.1"},12.8,{"v":987.76,"d":"987.8"},{"v":889.01,"d":"889.0"},3,{"v":15.361525279999999,"d":"15.36"}]
[249.1,{"v":0,"d":"0.0"},{"v":98.75,"d":"98.8"},{"v":158.11,"d":"158.1"},12.8,{"v":987.76,"d":"987.8"},{"v":889.01,"d":"889.0"},14,{"v":28.6822016,"d":"28.68"}]
[249.1,{"v":0,"d":"0.0"},{"v":98.75,"d":"98.8"},{"v":158.11,"d":"158.1"},12.8,{"v":987.76,"d":"987.8"},{"v":889.01,"d":"889.0"},28,{"v":30.84715624,"d":"30.85"}]
[249.1,{"v":0,"d":"0.0"},{"v":98.75,"d":"98.8"},{"v":158.11,"d":"158.1"},12.8,{"v":987.76,"d":"987.8"},{"v":889.01,"d":"889.0"},56,{"v":42.030456959999995,"d":"42.03"}]
[249.1,{"v":0,"d":"0.0"},{"v":98.75,"d":"98.8"},{"v":158.11,"d":"158.1"},12.8,{"v":987.76,"d":"987.8"},{"v":889.01,"d":"889.0"},100,{"v":51.0556978,"d":"51.06"}]
[{"v":252.31,"d":"252.3"},{"v":0,"d":"0.0"},{"v":98.75,"d":"98.8"},{"v":146.25,"d":"146.3"},{"v":14.17,"d":"14.2"},{"v":987.76,"d":"987.8"},{"v":889.01,"d":"889.0"},3,{"v":21.78054684,"d":"21.78"}]
[{"v":252.31,"d":"252.3"},{"v":0,"d":"0.0"},{"v":98.75,"d":"98.8"},{"v":146.25,"d":"146.3"},{"v":14.17,"d":"14.2"},{"v":987.76,"d":"987.8"},{"v":889.01,"d":"889.0"},14,{"v":42.29245784,"d":"42.29"}]
[{"v":252.31,"d":"252.3"},{"v":0,"d":"0.0"},{"v":98.75,"d":"98.8"},{"v":146.25,"d":"146.3"},{"v":14.17,"d":"14.2"},{"v":987.76,"d":"987.8"},{"v":889.01,"d":"889.0"},28,{"v":50.60064364,"d":"50.60"}]
[{"v":252.31,"d":"252.3"},{"v":0,"d":"0.0"},{"v":98.75,"d":"98.8"},{"v":146.25,"d":"146.3"},{"v":14.17,"d":"14.2"},{"v":987.76,"d":"987.8"},{"v":889.01,"d":"889.0"},56,{"v":55.82687172,"d":"55.83"}]
[{"v":252.31,"d":"252.3"},{"v":0,"d":"0.0"},{"v":98.75,"d":"98.8"},{"v":146.25,"d":"146.3"},{"v":14.17,"d":"14.2"},{"v":987.76,"d":"987.8"},{"v":889.01,"d":"889.0"},100,{"v":60.949678399999996,"d":"60.95"}]
[{"v":246.83,"d":"246.8"},{"v":0,"d":"0.0"},{"v":125.08,"d":"125.1"},143.3,{"v":11.99,"d":"12.0"},1086.8,{"v":800.89,"d":"800.9"},3,{"v":23.52492112,"d":"23.52"}]
[{"v":246.83,"d":"246.8"},{"v":0,"d":"0.0"},{"v":125.08,"d":"125.1"},143.3,{"v":11.99,"d":"12.0"},1086.8,{"v":800.89,"d":"800.9"},14,{"v":42.21661548,"d":"42.22"}]
[{"v":246.83,"d":"246.8"},{"v":0,"d":"0.0"},{"v":125.08,"d":"125.1"},143.3,{"v":11.99,"d":"12.0"},1086.8,{"v":800.89,"d":"800.9"},28,{"v":52.5035974,"d":"52.50"}]
[{"v":246.83,"d":"246.8"},{"v":0,"d":"0.0"},{"v":125.08,"d":"125.1"},143.3,{"v":11.99,"d":"12.0"},1086.8,{"v":800.89,"d":"800.9"},56,{"v":60.32225524,"d":"60.32"}]
[{"v":246.83,"d":"246.8"},{"v":0,"d":"0.0"},{"v":125.08,"d":"125.1"},143.3,{"v":11.99,"d":"12.0"},1086.8,{"v":800.89,"d":"800.9"},100,{"v":66.42411784,"d":"66.42"}]
[{"v":275.07,"d":"275.1"},{"v":0,"d":"0.0"},{"v":121.35,"d":"121.4"},{"v":159.48,"d":"159.5"},9.9,1053.6,777.5,3,{"v":23.80071152,"d":"23.80"}]
[{"v":275.07,"d":"275.1"},{"v":0,"d":"0.0"},{"v":121.35,"d":"121.4"},{"v":159.48,"d":"159.5"},9.9,1053.6,777.5,14,{"v":38.76923548,"d":"38.77"}]
[{"v":275.07,"d":"275.1"},{"v":0,"d":"0.0"},{"v":121.35,"d":"121.4"},{"v":159.48,"d":"159.5"},9.9,1053.6,777.5,28,{"v":51.331488199999995,"d":"51.33"}]
[{"v":275.07,"d":"275.1"},{"v":0,"d":"0.0"},{"v":121.35,"d":"121.4"},{"v":159.48,"d":"159.5"},9.9,1053.6,777.5,56,{"v":56.847296199999995,"d":"56.85"}]
[{"v":275.07,"d":"275.1"},{"v":0,"d":"0.0"},{"v":121.35,"d":"121.4"},{"v":159.48,"d":"159.5"},9.9,1053.6,777.5,100,{"v":58.60546,"d":"58.61"}]
[{"v":297.16,"d":"297.2"},{"v":0,"d":"0.0"},{"v":117.54,"d":"117.5"},174.8,{"v":9.52,"d":"9.5"},1022.8,{"v":753.45,"d":"753.5"},3,{"v":21.91154728,"d":"21.91"}]
[{"v":297.16,"d":"297.2"},{"v":0,"d":"0.0"},{"v":117.54,"d":"117.5"},174.8,{"v":9.52,"d":"9.5"},1022.8,{"v":753.45,"d":"753.5"},14,{"v":36.990387399999996,"d":"36.99"}]
[{"v":297.16,"d":"297.2"},{"v":0,"d":"0.0"},{"v":117.54,"d":"117.5"},174.8,{"v":9.52,"d":"9.5"},1022.8,{"v":753.45,"d":"753.5"},28,{"v":47.401475,"d":"47.40"}]
[{"v":297.16,"d":"297.2"},{"v":0,"d":"0.0"},{"v":117.54,"d":"117.5"},174.8,{"v":9.52,"d":"9.5"},1022.8,{"v":753.45,"d":"753.5"},56,{"v":51.95891136,"d":"51.96"}]
[{"v":297.16,"d":"297.2"},{"v":0,"d":"0.0"},{"v":117.54,"d":"117.5"},174.8,{"v":9.52,"d":"9.5"},1022.8,{"v":753.45,"d":"753.5"},100,{"v":56.7438748,"d":"56.74"}]
[{"v":213.74,"d":"213.7"},{"v":0,"d":"0.0"},{"v":174.74,"d":"174.7"},{"v":154.79,"d":"154.8"},{"v":10.16,"d":"10.2"},1053.5,{"v":776.35,"d":"776.4"},3,{"v":17.57474324,"d":"17.57"}]
[{"v":213.74,"d":"213.7"},{"v":0,"d":"0.0"},{"v":174.74,"d":"174.7"},{"v":154.79,"d":"154.8"},{"v":10.16,"d":"10.2"},1053.5,{"v":776.35,"d":"776.4"},14,{"v":33.72916592,"d":"33.73"}]
[{"v":213.74,"d":"213.7"},{"v":0,"d":"0.0"},{"v":174.74,"d":"174.7"},{"v":154.79,"d":"154.8"},{"v":10.16,"d":"10.2"},1053.5,{"v":776.35,"d":"776.4"},28,{"v":40.14818748,"d":"40.15"}]
[{"v":213.74,"d":"213.7"},{"v":0,"d":"0.0"},{"v":174.74,"d":"174.7"},{"v":154.79,"d":"154.8"},{"v":10.16,"d":"10.2"},1053.5,{"v":776.35,"d":"776.4"},56,{"v":46.6430514,"d":"46.64"}]
[{"v":213.74,"d":"213.7"},{"v":0,"d":"0.0"},{"v":174.74,"d":"174.7"},{"v":154.79,"d":"154.8"},{"v":10.16,"d":"10.2"},1053.5,{"v":776.35,"d":"776.4"},100,{"v":50.07664188,"d":"50.08"}]
[213.5,{"v":0,"d":"0.0"},{"v":174.24,"d":"174.2"},{"v":154.61,"d":"154.6"},{"v":11.66,"d":"11.7"},1052.3,{"v":775.48,"d":"775.5"},3,{"v":17.36790044,"d":"17.37"}]
[213.5,{"v":0,"d":"0.0"},{"v":174.24,"d":"174.2"},{"v":154.61,"d":"154.6"},{"v":11.66,"d":"11.7"},1052.3,{"v":775.48,"d":"775.5"},14,{"v":33.70158688,"d":"33.70"}]
[213.5,{"v":0,"d":"0.0"},{"v":174.24,"d":"174.2"},{"v":154.61,"d":"154.6"},{"v":11.66,"d":"11.7"},1052.3,{"v":775.48,"d":"775.5"},28,{"v":45.939785879999995,"d":"45.94"}]
[213.5,{"v":0,"d":"0.0"},{"v":174.24,"d":"174.2"},{"v":154.61,"d":"154.6"},{"v":11.66,"d":"11.7"},1052.3,{"v":775.48,"d":"775.5"},56,{"v":51.4349096,"d":"51.43"}]
[213.5,{"v":0,"d":"0.0"},{"v":174.24,"d":"174.2"},{"v":154.61,"d":"154.6"},{"v":11.66,"d":"11.7"},1052.3,{"v":775.48,"d":"775.5"},100,{"v":59.30183076,"d":"59.30"}]
[{"v":277.19,"d":"277.2"},{"v":97.82,"d":"97.8"},{"v":24.46,"d":"24.5"},160.7,{"v":11.19,"d":"11.2"},1061.7,{"v":782.46,"d":"782.5"},3,{"v":30.44726016,"d":"30.45"}]
[{"v":277.19,"d":"277.2"},{"v":97.82,"d":"97.8"},{"v":24.46,"d":"24.5"},160.7,{"v":11.19,"d":"11.2"},1061.7,{"v":782.46,"d":"782.5"},14,{"v":47.7117392,"d":"47.71"}]
[{"v":277.19,"d":"277.2"},{"v":97.82,"d":"97.8"},{"v":24.46,"d":"24.5"},160.7,{"v":11.19,"d":"11.2"},1061.7,{"v":782.46,"d":"782.5"},28,{"v":63.14221208,"d":"63.14"}]
[{"v":277.19,"d":"277.2"},{"v":97.82,"d":"97.8"},{"v":24.46,"d":"24.5"},160.7,{"v":11.19,"d":"11.2"},1061.7,{"v":782.46,"d":"782.5"},56,{"v":66.82401392,"d":"66.82"}]
[{"v":277.19,"d":"277.2"},{"v":97.82,"d":"97.8"},{"v":24.46,"d":"24.5"},160.7,{"v":11.19,"d":"11.2"},1061.7,{"v":782.46,"d":"782.5"},100,{"v":66.9481196,"d":"66.95"}]
[{"v":218.23,"d":"218.2"},{"v":54.64,"d":"54.6"},{"v":123.78,"d":"123.8"},{"v":140.75,"d":"140.8"},{"v":11.91,"d":"11.9"},1075.7,{"v":792.67,"d":"792.7"},3,{"v":27.42046052,"d":"27.42"}]
[{"v":218.23,"d":"218.2"},{"v":54.64,"d":"54.6"},{"v":123.78,"d":"123.8"},{"v":140.75,"d":"140.8"},{"v":11.91,"d":"11.9"},1075.7,{"v":792.67,"d":"792.7"},14,{"v":35.9561734,"d":"35.96"}]
[{"v":218.23,"d":"218.2"},{"v":54.64,"d":"54.6"},{"v":123.78,"d":"123.8"},{"v":140.75,"d":"140.8"},{"v":11.91,"d":"11.9"},1075.7,{"v":792.67,"d":"792.7"},28,{"v":55.50971276,"d":"55.51"}]
[{"v":218.23,"d":"218.2"},{"v":54.64,"d":"54.6"},{"v":123.78,"d":"123.8"},{"v":140.75,"d":"140.8"},{"v":11.91,"d":"11.9"},1075.7,{"v":792.67,"d":"792.7"},56,{"v":61.99078716,"d":"61.99"}]
[{"v":218.23,"d":"218.2"},{"v":54.64,"d":"54.6"},{"v":123.78,"d":"123.8"},{"v":140.75,"d":"140.8"},{"v":11.91,"d":"11.9"},1075.7,{"v":792.67,"d":"792.7"},100,{"v":63.528318639999995,"d":"63.53"}]
[214.9,53.8,{"v":121.89,"d":"121.9"},{"v":155.63,"d":"155.6"},{"v":9.61,"d":"9.6"},1014.3,{"v":780.58,"d":"780.6"},3,{"v":18.01600788,"d":"18.02"}]
[214.9,53.8,{"v":121.89,"d":"121.9"},{"v":155.63,"d":"155.6"},{"v":9.61,"d":"9.6"},1014.3,{"v":780.58,"d":"780.6"},14,{"v":38.60376124,"d":"38.60"}]
[214.9,53.8,{"v":121.89,"d":"121.9"},{"v":155.63,"d":"155.6"},{"v":9.61,"d":"9.6"},1014.3,{"v":780.58,"d":"780.6"},28,{"v":52.20022796,"d":"52.20"}]
[214.9,53.8,{"v":121.89,"d":"121.9"},{"v":155.63,"d":"155.6"},{"v":9.61,"d":"9.6"},1014.3,{"v":780.58,"d":"780.6"},56,{"v":53.95839176,"d":"53.96"}]
[214.9,53.8,{"v":121.89,"d":"121.9"},{"v":155.63,"d":"155.6"},{"v":9.61,"d":"9.6"},1014.3,{"v":780.58,"d":"780.6"},100,{"v":56.63355864,"d":"56.63"}]
[{"v":218.85,"d":"218.9"},{"v":0,"d":"0.0"},{"v":124.13,"d":"124.1"},{"v":158.49,"d":"158.5"},{"v":11.33,"d":"11.3"},1078.7,{"v":794.91,"d":"794.9"},3,{"v":15.340841,"d":"15.34"}]
[{"v":218.85,"d":"218.9"},{"v":0,"d":"0.0"},{"v":124.13,"d":"124.1"},{"v":158.49,"d":"158.5"},{"v":11.33,"d":"11.3"},1078.7,{"v":794.91,"d":"794.9"},14,{"v":26.04840328,"d":"26.05"}]
[{"v":218.85,"d":"218.9"},{"v":0,"d":"0.0"},{"v":124.13,"d":"124.1"},{"v":158.49,"d":"158.5"},{"v":11.33,"d":"11.3"},1078.7,{"v":794.91,"d":"794.9"},28,{"v":30.219733079999997,"d":"30.22"}]
[{"v":218.85,"d":"218.9"},{"v":0,"d":"0.0"},{"v":124.13,"d":"124.1"},{"v":158.49,"d":"158.5"},{"v":11.33,"d":"11.3"},1078.7,{"v":794.91,"d":"794.9"},56,{"v":37.2661778,"d":"37.27"}]
[{"v":218.85,"d":"218.9"},{"v":0,"d":"0.0"},{"v":124.13,"d":"124.1"},{"v":158.49,"d":"158.5"},{"v":11.33,"d":"11.3"},1078.7,{"v":794.91,"d":"794.9"},100,{"v":46.2293658,"d":"46.23"}]
[{"v":376,"d":"376.0"},{"v":0,"d":"0.0"},{"v":0,"d":"0.0"},214.6,{"v":0,"d":"0.0"},1003.5,{"v":762.36,"d":"762.4"},3,{"v":16.27852836,"d":"16.28"}]
[{"v":376,"d":"376.0"},{"v":0,"d":"0.0"},{"v":0,"d":"0.0"},214.6,{"v":0,"d":"0.0"},1003.5,{"v":762.36,"d":"762.4"},14,{"v":25.62092816,"d":"25.62"}]
[{"v":376,"d":"376.0"},{"v":0,"d":"0.0"},{"v":0,"d":"0.0"},214.6,{"v":0,"d":"0.0"},1003.5,{"v":762.36,"d":"762.4"},28,{"v":31.971002119999998,"d":"31.97"}]
[{"v":376,"d":"376.0"},{"v":0,"d":"0.0"},{"v":0,"d":"0.0"},214.6,{"v":0,"d":"0.0"},1003.5,{"v":762.36,"d":"762.4"},56,{"v":36.3009114,"d":"36.30"}]
[{"v":376,"d":"376.0"},{"v":0,"d":"0.0"},{"v":0,"d":"0.0"},214.6,{"v":0,"d":"0.0"},1003.5,{"v":762.36,"d":"762.4"},100,{"v":43.0577762,"d":"43.06"}]
[{"v":500,"d":"500.0"},{"v":0,"d":"0.0"},{"v":0,"d":"0.0"},{"v":140,"d":"140.0"},{"v":4,"d":"4.0"},{"v":966,"d":"966.0"},{"v":853,"d":"853.0"},28,{"v":67.568648,"d":"67.57"}]
[{"v":475,"d":"475.0"},{"v":0,"d":"0.0"},{"v":59,"d":"59.0"},{"v":142,"d":"142.0"},1.9,{"v":1098,"d":"1098.0"},{"v":641,"d":"641.0"},28,{"v":57.226507999999995,"d":"57.23"}]
[{"v":315,"d":"315.0"},{"v":137,"d":"137.0"},{"v":0,"d":"0.0"},{"v":145,"d":"145.0"},5.9,{"v":1130,"d":"1130.0"},{"v":745,"d":"745.0"},28,{"v":81.75116932,"d":"81.75"}]
[{"v":505,"d":"505.0"},{"v":0,"d":"0.0"},{"v":60,"d":"60.0"},{"v":195,"d":"195.0"},{"v":0,"d":"0.0"},{"v":1030,"d":"1030.0"},{"v":630,"d":"630.0"},28,{"v":64.0178466,"d":"64.02"}]
[{"v":451,"d":"451.0"},{"v":0,"d":"0.0"},{"v":0,"d":"0.0"},{"v":165,"d":"165.0"},{"v":11.25,"d":"11.3"},{"v":1030,"d":"1030.0"},{"v":745,"d":"745.0"},28,{"v":78.80021203999999,"d":"78.80"}]
[{"v":516,"d":"516.0"},{"v":0,"d":"0.0"},{"v":0,"d":"0.0"},{"v":162,"d":"162.0"},8.2,{"v":801,"d":"801.0"},{"v":802,"d":"802.0"},28,{"v":41.36856,"d":"41.37"}]
[{"v":520,"d":"520.0"},{"v":0,"d":"0.0"},{"v":0,"d":"0.0"},{"v":170,"d":"170.0"},5.2,{"v":855,"d":"855.0"},{"v":855,"d":"855.0"},28,{"v":60.280886679999995,"d":"60.28"}]
[{"v":528,"d":"528.0"},{"v":0,"d":"0.0"},{"v":0,"d":"0.0"},{"v":185,"d":"185.0"},{"v":6.86,"d":"6.9"},{"v":920,"d":"920.0"},{"v":720,"d":"720.0"},28,{"v":56.83350668,"d":"56.83"}]
[{"v":520,"d":"520.0"},{"v":0,"d":"0.0"},{"v":0,"d":"0.0"},{"v":175,"d":"175.0"},5.2,{"v":870,"d":"870.0"},{"v":805,"d":"805.0"},28,{"v":51.021224,"d":"51.02"}]
[{"v":385,"d":"385.0"},{"v":0,"d":"0.0"},{"v":136,"d":"136.0"},{"v":158,"d":"158.0"},{"v":20,"d":"20.0"},{"v":903,"d":"903.0"},{"v":768,"d":"768.0"},28,{"v":55.55108132,"d":"55.55"}]
[500.1,{"v":0,"d":"0.0"},{"v":0,"d":"0.0"},{"v":200,"d":"200.0"},{"v":3,"d":"3.0"},1124.4,613.2,28,{"v":44.13335876,"d":"44.13"}]
[450.1,{"v":50,"d":"50.0"},{"v":0,"d":"0.0"},{"v":200,"d":"200.0"},{"v":3,"d":"3.0"},1124.4,613.2,28,{"v":39.37597436,"d":"39.38"}]
[{"v":397,"d":"397.0"},17.2,{"v":158,"d":"158.0"},{"v":167,"d":"167.0"},20.8,{"v":967,"d":"967.0"},{"v":633,"d":"633.0"},28,{"v":55.647607959999995,"d":"55.65"}]
[{"v":333,"d":"333.0"},17.5,{"v":163,"d":"163.0"},{"v":167,"d":"167.0"},17.9,{"v":996,"d":"996.0"},{"v":652,"d":"652.0"},28,{"v":47.27736932,"d":"47.28"}]
[{"v":334,"d":"334.0"},17.6,{"v":158,"d":"158.0"},{"v":189,"d":"189.0"},15.3,{"v":967,"d":"967.0"},{"v":633,"d":"633.0"},28,{"v":44.32641204,"d":"44.33"}]
[{"v":405,"d":"405.0"},{"v":0,"d":"0.0"},{"v":0,"d":"0.0"},{"v":175,"d":"175.0"},{"v":0,"d":"0.0"},{"v":1120,"d":"1120.0"},{"v":695,"d":"695.0"},28,{"v":52.30364936,"d":"52.30"}]
[{"v":200,"d":"200.0"},{"v":200,"d":"200.0"},{"v":0,"d":"0.0"},{"v":190,"d":"190.0"},{"v":0,"d":"0.0"},{"v":1145,"d":"1145.0"},{"v":660,"d":"660.0"},28,{"v":49.249270679999995,"d":"49.25"}]
[{"v":516,"d":"516.0"},{"v":0,"d":"0.0"},{"v":0,"d":"0.0"},{"v":162,"d":"162.0"},{"v":8.26,"d":"8.3"},{"v":801,"d":"801.0"},{"v":802,"d":"802.0"},28,{"v":41.36856,"d":"41.37"}]
[{"v":145,"d":"145.0"},{"v":116,"d":"116.0"},{"v":119,"d":"119.0"},{"v":184,"d":"184.0"},5.7,{"v":833,"d":"833.0"},{"v":880,"d":"880.0"},28,{"v":29.15794004,"d":"29.16"}]
[{"v":160,"d":"160.0"},{"v":128,"d":"128.0"},{"v":122,"d":"122.0"},{"v":182,"d":"182.0"},6.4,{"v":824,"d":"824.0"},{"v":879,"d":"879.0"},28,{"v":39.39665864,"d":"39.40"}]
[{"v":234,"d":"234.0"},{"v":156,"d":"156.0"},{"v":0,"d":"0.0"},{"v":189,"d":"189.0"},{"v":5.85,"d":"5.9"},{"v":981,"d":"981.0"},{"v":760,"d":"760.0"},28,{"v":39.300132,"d":"39.30"}]
[{"v":250,"d":"250.0"},{"v":180,"d":"180.0"},{"v":95,"d":"95.0"},{"v":159,"d":"159.0"},{"v":9.45,"d":"9.5"},{"v":860,"d":"860.0"},{"v":800,"d":"800.0"},28,{"v":67.86512268,"d":"67.87"}]
[{"v":475,"d":"475.0"},{"v":0,"d":"0.0"},{"v":0,"d":"0.0"},{"v":162,"d":"162.0"},9.5,{"v":1044,"d":"1044.0"},{"v":662,"d":"662.0"},28,{"v":58.522722879999996,"d":"58.52"}]
[{"v":285,"d":"285.0"},{"v":190,"d":"190.0"},{"v":0,"d":"0.0"},{"v":163,"d":"163.0"},7.6,{"v":1031,"d":"1031.0"},{"v":685,"d":"685.0"},28,{"v":53.57917996,"d":"53.58"}]
[{"v":356,"d":"356.0"},{"v":119,"d":"119.0"},{"v":0,"d":"0.0"},{"v":160,"d":"160.0"},{"v":9.03,"d":"9.0"},{"v":1061,"d":"1061.0"},{"v":657,"d":"657.0"},28,{"v":58.99846132,"d":"59.00"}]
[{"v":275,"d":"275.0"},{"v":180,"d":"180.0"},{"v":120,"d":"120.0"},{"v":162,"d":"162.0"},{"v":10.35,"d":"10.4"},{"v":830,"d":"830.0"},{"v":765,"d":"765.0"},28,{"v":76.23536132,"d":"76.24"}]
[{"v":500,"d":"500.0"},{"v":0,"d":"0.0"},{"v":0,"d":"0.0"},{"v":151,"d":"151.0"},{"v":9,"d":"9.0"},{"v":1033,"d":"1033.0"},{"v":655,"d":"655.0"},28,{"v":69.83702404,"d":"69.84"}]
[{"v":165,"d":"165.0"},{"v":0.02,"d":"0.0"},{"v":143.57,"d":"143.6"},{"v":163.81,"d":"163.8"},{"v":0,"d":"0.0"},1005.6,900.9,3,{"v":14.39625888,"d":"14.40"}]
[{"v":165,"d":"165.0"},128.5,132.1,{"v":175.06,"d":"175.1"},{"v":8.08,"d":"8.1"},1005.8,746.6,3,{"v":19.41564416,"d":"19.42"}]
[{"v":178.03,"d":"178.0"},129.8,118.6,{"v":179.94,"d":"179.9"},{"v":3.57,"d":"3.6"},1007.3,746.8,3,{"v":20.72564856,"d":"20.73"}]
[{"v":167.35,"d":"167.4"},129.9,{"v":128.62,"d":"128.6"},{"v":175.46,"d":"175.5"},{"v":7.79,"d":"7.8"},1006.3,746.6,3,{"v":14.94094492,"d":"14.94"}]
[{"v":172.38,"d":"172.4"},{"v":13.61,"d":"13.6"},{"v":172.37,"d":"172.4"},{"v":156.76,"d":"156.8"},{"v":4.14,"d":"4.1"},1006.3,856.4,3,{"v":21.29101888,"d":"21.29"}]
[{"v":173.54,"d":"173.5"},{"v":50.05,"d":"50.1"},{"v":173.53,"d":"173.5"},{"v":164.77,"d":"164.8"},{"v":6.47,"d":"6.5"},1006.2,793.5,3,{"v":23.07676172,"d":"23.08"}]
[{"v":167,"d":"167.0"},75.4,{"v":167,"d":"167.0"},{"v":164.03,"d":"164.0"},{"v":7.91,"d":"7.9"},1007.3,770.1,3,{"v":15.520104759999999,"d":"15.52"}]
[{"v":173.81,"d":"173.8"},{"v":93.37,"d":"93.4"},159.9,{"v":172.34,"d":"172.3"},{"v":9.73,"d":"9.7"},1007.2,746.6,3,{"v":15.81657944,"d":"15.82"}]
[{"v":190.34,"d":"190.3"},{"v":0,"d":"0.0"},{"v":125.18,"d":"125.2"},{"v":166.61,"d":"166.6"},{"v":9.88,"d":"9.9"},{"v":1079,"d":"1079.0"},798.9,3,{"v":12.5484632,"d":"12.55"}]
[{"v":250,"d":"250.0"},{"v":0,"d":"0.0"},{"v":95.69,"d":"95.7"},{"v":191.84,"d":"191.8"},{"v":5.33,"d":"5.3"},948.9,857.2,3,{"v":8.48744956,"d":"8.49"}]
[213.5,{"v":0,"d":"0.0"},{"v":174.24,"d":"174.2"},{"v":159.21,"d":"159.2"},{"v":11.66,"d":"11.7"},1043.6,771.9,3,{"v":15.60973664,"d":"15.61"}]
[{"v":194.68,"d":"194.7"},{"v":0,"d":"0.0"},{"v":100.52,"d":"100.5"},{"v":170.17,"d":"170.2"},{"v":7.48,"d":"7.5"},{"v":998,"d":"998.0"},901.8,3,{"v":12.17614616,"d":"12.18"}]
[{"v":251.37,"d":"251.4"},{"v":0,"d":"0.0"},{"v":118.27,"d":"118.3"},{"v":192.94,"d":"192.9"},{"v":5.75,"d":"5.8"},1043.6,754.3,3,{"v":11.98309288,"d":"11.98"}]
[{"v":165,"d":"165.0"},{"v":0.02,"d":"0.0"},{"v":143.57,"d":"143.6"},{"v":163.81,"d":"163.8"},{"v":0,"d":"0.0"},1005.6,900.9,14,{"v":16.87837248,"d":"16.88"}]
[{"v":165,"d":"165.0"},128.5,132.1,{"v":175.06,"d":"175.1"},{"v":8.08,"d":"8.1"},1005.8,746.6,14,{"v":33.08795324,"d":"33.09"}]
[{"v":178.03,"d":"178.0"},129.8,118.6,{"v":179.94,"d":"179.9"},{"v":3.57,"d":"3.6"},1007.3,746.8,14,{"v":34.23937816,"d":"34.24"}]
[{"v":167.35,"d":"167.4"},129.9,{"v":128.62,"d":"128.6"},{"v":175.46,"d":"175.5"},{"v":7.79,"d":"7.8"},1006.3,746.6,14,{"v":31.812422639999998,"d":"31.81"}]
[{"v":172.38,"d":"172.4"},{"v":13.61,"d":"13.6"},{"v":172.37,"d":"172.4"},{"v":156.76,"d":"156.8"},{"v":4.14,"d":"4.1"},1006.3,856.4,14,{"v":29.7508894,"d":"29.75"}]
[{"v":173.54,"d":"173.5"},{"v":50.05,"d":"50.1"},{"v":173.53,"d":"173.5"},{"v":164.77,"d":"164.8"},{"v":6.47,"d":"6.5"},1006.2,793.5,14,{"v":33.00521612,"d":"33.01"}]
[{"v":167,"d":"167.0"},75.4,{"v":167,"d":"167.0"},{"v":164.03,"d":"164.0"},{"v":7.91,"d":"7.9"},1007.3,770.1,14,{"v":32.90179472,"d":"32.90"}]
[{"v":173.81,"d":"173.8"},{"v":93.37,"d":"93.4"},159.9,{"v":172.34,"d":"172.3"},{"v":9.73,"d":"9.7"},1007.2,746.6,14,{"v":29.55094136,"d":"29.55"}]
[{"v":190.34,"d":"190.3"},{"v":0,"d":"0.0"},{"v":125.18,"d":"125.2"},{"v":166.61,"d":"166.6"},{"v":9.88,"d":"9.9"},{"v":1079,"d":"1079.0"},798.9,14,{"v":19.41564416,"d":"19.42"}]
[{"v":250,"d":"250.0"},{"v":0,"d":"0.0"},{"v":95.69,"d":"95.7"},{"v":191.84,"d":"191.8"},{"v":5.33,"d":"5.3"},948.9,857.2,14,{"v":24.65566176,"d":"24.66"}]
[213.5,{"v":0,"d":"0.0"},{"v":174.24,"d":"174.2"},{"v":159.21,"d":"159.2"},{"v":11.66,"d":"11.7"},1043.6,771.9,14,{"v":29.592309919999998,"d":"29.59"}]
[{"v":194.68,"d":"194.7"},{"v":0,"d":"0.0"},{"v":100.52,"d":"100.5"},{"v":170.17,"d":"170.2"},{"v":7.48,"d":"7.5"},{"v":998,"d":"998.0"},901.8,14,{"v":24.28334472,"d":"24.28"}]
[{"v":251.37,"d":"251.4"},{"v":0,"d":"0.0"},{"v":118.27,"d":"118.3"},{"v":192.94,"d":"192.9"},{"v":5.75,"d":"5.8"},1043.6,754.3,14,{"v":20.72564856,"d":"20.73"}]
[{"v":165,"d":"165.0"},{"v":0.02,"d":"0.0"},{"v":143.57,"d":"143.6"},{"v":163.81,"d":"163.8"},{"v":0,"d":"0.0"},1005.6,900.9,28,{"v":26.200088,"d":"26.20"}]
[{"v":165,"d":"165.0"},128.5,132.1,{"v":175.06,"d":"175.1"},{"v":8.08,"d":"8.1"},1005.8,746.6,28,{"v":46.38794528,"d":"46.39"}]
[{"v":178.03,"d":"178.0"},129.8,118.6,{"v":179.94,"d":"179.9"},{"v":3.57,"d":"3.6"},1007.3,746.8,28,{"v":39.1622368,"d":"39.16"}]
[{"v":167.35,"d":"167.4"},129.9,{"v":128.62,"d":"128.6"},{"v":175.46,"d":"175.5"},{"v":7.79,"d":"7.8"},1006.3,746.6,28,{"v":41.20308576,"d":"41.20"}]
[{"v":172.38,"d":"172.4"},{"v":13.61,"d":"13.6"},{"v":172.37,"d":"172.4"},{"v":156.76,"d":"156.8"},{"v":4.14,"d":"4.1"},1006.3,856.4,28,{"v":33.68779736,"d":"33.69"}]
[{"v":173.54,"d":"173.5"},{"v":50.05,"d":"50.1"},{"v":173.53,"d":"173.5"},{"v":164.77,"d":"164.8"},{"v":6.47,"d":"6.5"},1006.2,793.5,28,{"v":38.20386516,"d":"38.20"}]
[{"v":167,"d":"167.0"},75.4,{"v":167,"d":"167.0"},{"v":164.03,"d":"164.0"},{"v":7.91,"d":"7.9"},1007.3,770.1,28,{"v":41.40992856,"d":"41.41"}]
[{"v":173.81,"d":"173.8"},{"v":93.37,"d":"93.4"},159.9,{"v":172.34,"d":"172.3"},{"v":9.73,"d":"9.7"},1007.2,746.6,28,{"v":37.810863839999996,"d":"37.81"}]
[{"v":190.34,"d":"190.3"},{"v":0,"d":"0.0"},{"v":125.18,"d":"125.2"},{"v":166.61,"d":"166.6"},{"v":9.88,"d":"9.9"},{"v":1079,"d":"1079.0"},798.9,28,{"v":24.84871504,"d":"24.85"}]
[{"v":250,"d":"250.0"},{"v":0,"d":"0.0"},{"v":95.69,"d":"95.7"},{"v":191.84,"d":"191.8"},{"v":5.33,"d":"5.3"},948.9,857.2,28,{"v":27.22051248,"d":"27.22"}]
[213.5,{"v":0,"d":"0.0"},{"v":174.24,"d":"174.2"},{"v":159.21,"d":"159.2"},{"v":11.66,"d":"11.7"},1043.6,771.9,28,{"v":44.63667624,"d":"44.64"}]
[{"v":194.68,"d":"194.7"},{"v":0,"d":"0.0"},{"v":100.52,"d":"100.5"},{"v":170.17,"d":"170.2"},{"v":7.48,"d":"7.5"},{"v":998,"d":"998.0"},901.8,28,{"v":37.2661778,"d":"37.27"}]
[{"v":251.37,"d":"251.4"},{"v":0,"d":"0.0"},{"v":118.27,"d":"118.3"},{"v":192.94,"d":"192.9"},{"v":5.75,"d":"5.8"},1043.6,754.3,28,{"v":33.27411176,"d":"33.27"}]
[{"v":165,"d":"165.0"},{"v":0.02,"d":"0.0"},{"v":143.57,"d":"143.6"},{"v":163.81,"d":"163.8"},{"v":0,"d":"0.0"},1005.6,900.9,56,{"v":36.56291228,"d":"36.56"}]
[{"v":165,"d":"165.0"},128.5,132.1,{"v":175.06,"d":"175.1"},{"v":8.08,"d":"8.1"},1005.8,746.6,56,{"v":53.72396992,"d":"53.72"}]
[{"v":178.03,"d":"178.0"},129.8,118.6,{"v":179.94,"d":"179.9"},{"v":3.57,"d":"3.6"},1007.3,746.8,56,{"v":48.587373719999995,"d":"48.59"}]
[{"v":167.35,"d":"167.4"},129.9,{"v":128.62,"d":"128.6"},{"v":175.46,"d":"175.5"},{"v":7.79,"d":"7.8"},1006.3,746.6,56,{"v":51.72448952,"d":"51.72"}]
[{"v":172.38,"d":"172.4"},{"v":13.61,"d":"13.6"},{"v":172.37,"d":"172.4"},{"v":156.76,"d":"156.8"},{"v":4.14,"d":"4.1"},1006.3,856.4,56,{"v":35.852751999999995,"d":"35.85"}]
[{"v":173.54,"d":"173.5"},{"v":50.05,"d":"50.1"},{"v":173.53,"d":"173.5"},{"v":164.77,"d":"164.8"},{"v":6.47,"d":"6.5"},1006.2,793.5,56,{"v":53.77223324,"d":"53.77"}]
[{"v":167,"d":"167.0"},75.4,{"v":167,"d":"167.0"},{"v":164.03,"d":"164.0"},{"v":7.91,"d":"7.9"},1007.3,770.1,56,{"v":53.46196904,"d":"53.46"}]
[{"v":173.81,"d":"173.8"},{"v":93.37,"d":"93.4"},159.9,{"v":172.34,"d":"172.3"},{"v":9.73,"d":"9.7"},1007.2,746.6,56,{"v":48.9872698,"d":"48.99"}]
[{"v":190.34,"d":"190.3"},{"v":0,"d":"0.0"},{"v":125.18,"d":"125.2"},{"v":166.61,"d":"166.6"},{"v":9.88,"d":"9.9"},{"v":1079,"d":"1079.0"},798.9,56,{"v":31.715896,"d":"31.72"}]
[{"v":250,"d":"250.0"},{"v":0,"d":"0.0"},{"v":95.69,"d":"95.7"},{"v":191.84,"d":"191.8"},{"v":5.33,"d":"5.3"},948.9,857.2,56,{"v":39.64487,"d":"39.64"}]
[213.5,{"v":0,"d":"0.0"},{"v":174.24,"d":"174.2"},{"v":159.21,"d":"159.2"},{"v":11.66,"d":"11.7"},1043.6,771.9,56,{"v":51.25564584,"d":"51.26"}]
[{"v":194.68,"d":"194.7"},{"v":0,"d":"0.0"},{"v":100.52,"d":"100.5"},{"v":170.17,"d":"170.2"},{"v":7.48,"d":"7.5"},{"v":998,"d":"998.0"},901.8,56,{"v":43.388724679999996,"d":"43.39"}]
[{"v":251.37,"d":"251.4"},{"v":0,"d":"0.0"},{"v":118.27,"d":"118.3"},{"v":192.94,"d":"192.9"},{"v":5.75,"d":"5.8"},1043.6,754.3,56,{"v":39.2656582,"d":"39.27"}]
[{"v":165,"d":"165.0"},{"v":0.02,"d":"0.0"},{"v":143.57,"d":"143.6"},{"v":163.81,"d":"163.8"},{"v":0,"d":"0.0"},1005.6,900.9,100,{"v":37.9556538,"d":"37.96"}]
[{"v":165,"d":"165.0"},128.5,132.1,{"v":175.06,"d":"175.1"},{"v":8.08,"d":"8.1"},1005.8,746.6,100,{"v":55.020184799999996,"d":"55.02"}]
[{"v":178.03,"d":"178.0"},129.8,118.6,{"v":179.94,"d":"179.9"},{"v":3.57,"d":"3.6"},1007.3,746.8,100,{"v":49.99390476,"d":"49.99"}]
[{"v":167.35,"d":"167.4"},129.9,{"v":128.62,"d":"128.6"},{"v":175.46,"d":"175.5"},{"v":7.79,"d":"7.8"},1006.3,746.6,100,{"v":53.65502232,"d":"53.66"}]
[{"v":172.38,"d":"172.4"},{"v":13.61,"d":"13.6"},{"v":172.37,"d":"172.4"},{"v":156.76,"d":"156.8"},{"v":4.14,"d":"4.1"},1006.3,856.4,100,{"v":37.6798634,"d":"37.68"}]
[{"v":173.54,"d":"173.5"},{"v":50.05,"d":"50.1"},{"v":173.53,"d":"173.5"},{"v":164.77,"d":"164.8"},{"v":6.47,"d":"6.5"},1006.2,793.5,100,{"v":56.061293559999996,"d":"56.06"}]
[{"v":167,"d":"167.0"},75.4,{"v":167,"d":"167.0"},{"v":164.03,"d":"164.0"},{"v":7.91,"d":"7.9"},1007.3,770.1,100,{"v":56.8128224,"d":"56.81"}]
[{"v":173.81,"d":"173.8"},{"v":93.37,"d":"93.4"},159.9,{"v":172.34,"d":"172.3"},{"v":9.73,"d":"9.7"},1007.2,746.6,100,{"v":50.93848688,"d":"50.94"}]
[{"v":190.34,"d":"190.3"},{"v":0,"d":"0.0"},{"v":125.18,"d":"125.2"},{"v":166.61,"d":"166.6"},{"v":9.88,"d":"9.9"},{"v":1079,"d":"1079.0"},798.9,100,{"v":33.56369168,"d":"33.56"}]
[{"v":250,"d":"250.0"},{"v":0,"d":"0.0"},{"v":95.69,"d":"95.7"},{"v":191.84,"d":"191.8"},{"v":5.33,"d":"5.3"},948.9,857.2,100,{"v":41.1617172,"d":"41.16"}]
[213.5,{"v":0,"d":"0.0"},{"v":174.24,"d":"174.2"},{"v":159.21,"d":"159.2"},{"v":11.66,"d":"11.7"},1043.6,771.9,100,{"v":52.95865156,"d":"52.96"}]
[{"v":194.68,"d":"194.7"},{"v":0,"d":"0.0"},{"v":100.52,"d":"100.5"},{"v":170.17,"d":"170.2"},{"v":7.48,"d":"7.5"},{"v":998,"d":"998.0"},901.8,100,{"v":44.27814872,"d":"44.28"}]
[{"v":251.37,"d":"251.4"},{"v":0,"d":"0.0"},{"v":118.27,"d":"118.3"},{"v":192.94,"d":"192.9"},{"v":5.75,"d":"5.8"},1043.6,754.3,100,{"v":40.14818748,"d":"40.15"}]
[{"v":446,"d":"446.0"},{"v":24,"d":"24.0"},{"v":79,"d":"79.0"},{"v":162,"d":"162.0"},{"v":11.61,"d":"11.6"},{"v":967,"d":"967.0"},{"v":712,"d":"712.0"},28,{"v":57.02655996,"d":"57.03"}]
[{"v":446,"d":"446.0"},{"v":24,"d":"24.0"},{"v":79,"d":"79.0"},{"v":162,"d":"162.0"},{"v":11.64,"d":"11.6"},{"v":967,"d":"967.0"},{"v":712,"d":"712.0"},28,{"v":44.42293868,"d":"44.42"}]
[{"v":446,"d":"446.0"},{"v":24,"d":"24.0"},{"v":79,"d":"79.0"},{"v":162,"d":"162.0"},{"v":11.64,"d":"11.6"},{"v":967,"d":"967.0"},{"v":712,"d":"712.0"},28,{"v":51.021224,"d":"51.02"}]
[{"v":446,"d":"446.0"},{"v":24,"d":"24.0"},{"v":79,"d":"79.0"},{"v":162,"d":"162.0"},10.3,{"v":967,"d":"967.0"},{"v":712,"d":"712.0"},28,{"v":53.38612668,"d":"53.39"}]
[{"v":446,"d":"446.0"},{"v":24,"d":"24.0"},{"v":79,"d":"79.0"},{"v":162,"d":"162.0"},{"v":11.61,"d":"11.6"},{"v":967,"d":"967.0"},{"v":712,"d":"712.0"},3,{"v":35.36322404,"d":"35.36"}]
[{"v":446,"d":"446.0"},{"v":24,"d":"24.0"},{"v":79,"d":"79.0"},{"v":162,"d":"162.0"},{"v":11.64,"d":"11.6"},{"v":967,"d":"967.0"},{"v":712,"d":"712.0"},3,{"v":25.021084039999998,"d":"25.02"}]
[{"v":446,"d":"446.0"},{"v":24,"d":"24.0"},{"v":79,"d":"79.0"},{"v":162,"d":"162.0"},{"v":11.64,"d":"11.6"},{"v":967,"d":"967.0"},{"v":712,"d":"712.0"},3,{"v":23.34565736,"d":"23.35"}]
[{"v":446,"d":"446.0"},{"v":24,"d":"24.0"},{"v":79,"d":"79.0"},{"v":162,"d":"162.0"},{"v":11.61,"d":"11.6"},{"v":967,"d":"967.0"},{"v":712,"d":"712.0"},7,{"v":52.00717468,"d":"52.01"}]
[{"v":446,"d":"446.0"},{"v":24,"d":"24.0"},{"v":79,"d":"79.0"},{"v":162,"d":"162.0"},{"v":11.64,"d":"11.6"},{"v":967,"d":"967.0"},{"v":712,"d":"712.0"},7,{"v":38.01770664,"d":"38.02"}]
[{"v":446,"d":"446.0"},{"v":24,"d":"24.0"},{"v":79,"d":"79.0"},{"v":162,"d":"162.0"},{"v":11.64,"d":"11.6"},{"v":967,"d":"967.0"},{"v":712,"d":"712.0"},7,{"v":39.300132,"d":"39.30"}]
[{"v":446,"d":"446.0"},{"v":24,"d":"24.0"},{"v":79,"d":"79.0"},{"v":162,"d":"162.0"},{"v":11.61,"d":"11.6"},{"v":967,"d":"967.0"},{"v":712,"d":"712.0"},56,{"v":61.06688932,"d":"61.07"}]
[{"v":446,"d":"446.0"},{"v":24,"d":"24.0"},{"v":79,"d":"79.0"},{"v":162,"d":"162.0"},{"v":11.64,"d":"11.6"},{"v":967,"d":"967.0"},{"v":712,"d":"712.0"},56,{"v":56.14403068,"d":"56.14"}]
[{"v":446,"d":"446.0"},{"v":24,"d":"24.0"},{"v":79,"d":"79.0"},{"v":162,"d":"162.0"},{"v":11.64,"d":"11.6"},{"v":967,"d":"967.0"},{"v":712,"d":"712.0"},56,{"v":55.25460664,"d":"55.25"}]
[{"v":446,"d":"446.0"},{"v":24,"d":"24.0"},{"v":79,"d":"79.0"},{"v":162,"d":"162.0"},10.3,{"v":967,"d":"967.0"},{"v":712,"d":"712.0"},56,{"v":54.765078679999995,"d":"54.77"}]
[{"v":387,"d":"387.0"},{"v":20,"d":"20.0"},{"v":94,"d":"94.0"},{"v":157,"d":"157.0"},{"v":14.32,"d":"14.3"},{"v":938,"d":"938.0"},{"v":845,"d":"845.0"},28,{"v":50.23522136,"d":"50.24"}]
[{"v":387,"d":"387.0"},{"v":20,"d":"20.0"},{"v":94,"d":"94.0"},{"v":157,"d":"157.0"},{"v":13.93,"d":"13.9"},{"v":938,"d":"938.0"},{"v":845,"d":"845.0"},28,{"v":46.68441996,"d":"46.68"}]
[{"v":387,"d":"387.0"},{"v":20,"d":"20.0"},{"v":94,"d":"94.0"},{"v":157,"d":"157.0"},{"v":11.61,"d":"11.6"},{"v":938,"d":"938.0"},{"v":845,"d":"845.0"},28,{"v":46.68441996,"d":"46.68"}]
[{"v":387,"d":"387.0"},{"v":20,"d":"20.0"},{"v":94,"d":"94.0"},{"v":157,"d":"157.0"},{"v":14.32,"d":"14.3"},{"v":938,"d":"938.0"},{"v":845,"d":"845.0"},3,{"v":22.752708,"d":"22.75"}]
[{"v":387,"d":"387.0"},{"v":20,"d":"20.0"},{"v":94,"d":"94.0"},{"v":157,"d":"157.0"},{"v":13.93,"d":"13.9"},{"v":938,"d":"938.0"},{"v":845,"d":"845.0"},3,{"v":25.510612,"d":"25.51"}]
[{"v":387,"d":"387.0"},{"v":20,"d":"20.0"},{"v":94,"d":"94.0"},{"v":157,"d":"157.0"},{"v":11.61,"d":"11.6"},{"v":938,"d":"938.0"},{"v":845,"d":"845.0"},3,{"v":34.77027468,"d":"34.77"}]
[{"v":387,"d":"387.0"},{"v":20,"d":"20.0"},{"v":94,"d":"94.0"},{"v":157,"d":"157.0"},{"v":14.32,"d":"14.3"},{"v":938,"d":"938.0"},{"v":845,"d":"845.0"},7,{"v":36.83870268,"d":"36.84"}]
[{"v":387,"d":"387.0"},{"v":20,"d":"20.0"},{"v":94,"d":"94.0"},{"v":157,"d":"157.0"},{"v":13.93,"d":"13.9"},{"v":938,"d":"938.0"},{"v":845,"d":"845.0"},7,{"v":45.89841732,"d":"45.90"}]
[{"v":387,"d":"387.0"},{"v":20,"d":"20.0"},{"v":94,"d":"94.0"},{"v":157,"d":"157.0"},{"v":11.61,"d":"11.6"},{"v":938,"d":"938.0"},{"v":845,"d":"845.0"},7,{"v":41.66503468,"d":"41.67"}]
[{"v":387,"d":"387.0"},{"v":20,"d":"20.0"},{"v":94,"d":"94.0"},{"v":157,"d":"157.0"},{"v":14.32,"d":"14.3"},{"v":938,"d":"938.0"},{"v":845,"d":"845.0"},56,{"v":56.33708396,"d":"56.34"}]
[{"v":387,"d":"387.0"},{"v":20,"d":"20.0"},{"v":94,"d":"94.0"},{"v":157,"d":"157.0"},{"v":13.93,"d":"13.9"},{"v":938,"d":"938.0"},{"v":845,"d":"845.0"},56,{"v":47.96684532,"d":"47.97"}]
[{"v":387,"d":"387.0"},{"v":20,"d":"20.0"},{"v":94,"d":"94.0"},{"v":157,"d":"157.0"},{"v":11.61,"d":"11.6"},{"v":938,"d":"938.0"},{"v":845,"d":"845.0"},56,{"v":61.45989064,"d":"61.46"}]
[{"v":355,"d":"355.0"},{"v":19,"d":"19.0"},{"v":97,"d":"97.0"},{"v":145,"d":"145.0"},{"v":13.13,"d":"13.1"},{"v":967,"d":"967.0"},{"v":871,"d":"871.0"},28,{"v":44.02993736,"d":"44.03"}]
[{"v":355,"d":"355.0"},{"v":19,"d":"19.0"},{"v":97,"d":"97.0"},{"v":145,"d":"145.0"},{"v":12.25,"d":"12.3"},{"v":967,"d":"967.0"},{"v":871,"d":"871.0"},28,{"v":55.45455468,"d":"55.45"}]
[{"v":491,"d":"491.0"},{"v":26,"d":"26.0"},{"v":123,"d":"123.0"},{"v":210,"d":"210.0"},{"v":3.93,"d":"3.9"},{"v":882,"d":"882.0"},{"v":699,"d":"699.0"},28,{"v":55.55108132,"d":"55.55"}]
[{"v":491,"d":"491.0"},{"v":26,"d":"26.0"},{"v":123,"d":"123.0"},{"v":201,"d":"201.0"},{"v":3.93,"d":"3.9"},{"v":822,"d":"822.0"},{"v":699,"d":"699.0"},28,{"v":57.915983999999995,"d":"57.92"}]
[{"v":491,"d":"491.0"},{"v":26,"d":"26.0"},{"v":123,"d":"123.0"},{"v":210,"d":"210.0"},{"v":3.93,"d":"3.9"},{"v":882,"d":"882.0"},{"v":699,"d":"699.0"},3,{"v":25.60910856945864,"d":"25.61"}]
[{"v":491,"d":"491.0"},{"v":26,"d":"26.0"},{"v":123,"d":"123.0"},{"v":210,"d":"210.0"},{"v":3.93,"d":"3.9"},{"v":882,"d":"882.0"},{"v":699,"d":"699.0"},7,{"v":33.488834284729315,"d":"33.49"}]
[{"v":491,"d":"491.0"},{"v":26,"d":"26.0"},{"v":123,"d":"123.0"},{"v":210,"d":"210.0"},{"v":3.93,"d":"3.9"},{"v":882,"d":"882.0"},{"v":699,"d":"699.0"},56,{"v":59.590425715270676,"d":"59.59"}]
[{"v":491,"d":"491.0"},{"v":26,"d":"26.0"},{"v":123,"d":"123.0"},{"v":201,"d":"201.0"},{"v":3.93,"d":"3.9"},{"v":822,"d":"822.0"},{"v":699,"d":"699.0"},3,{"v":29.54897143054136,"d":"29.55"}]
[{"v":491,"d":"491.0"},{"v":26,"d":"26.0"},{"v":123,"d":"123.0"},{"v":201,"d":"201.0"},{"v":3.93,"d":"3.9"},{"v":822,"d":"822.0"},{"v":699,"d":"699.0"},7,{"v":37.92118,"d":"37.92"}]
[{"v":491,"d":"491.0"},{"v":26,"d":"26.0"},{"v":123,"d":"123.0"},{"v":201,"d":"201.0"},{"v":3.93,"d":"3.9"},{"v":822,"d":"822.0"},{"v":699,"d":"699.0"},56,{"v":61.85584685418796,"d":"61.86"}]
[{"v":424,"d":"424.0"},{"v":22,"d":"22.0"},{"v":132,"d":"132.0"},{"v":178,"d":"178.0"},{"v":8.48,"d":"8.5"},{"v":822,"d":"822.0"},{"v":750,"d":"750.0"},28,{"v":62.052839999999996,"d":"62.05"}]
[{"v":424,"d":"424.0"},{"v":22,"d":"22.0"},{"v":132,"d":"132.0"},{"v":178,"d":"178.0"},{"v":8.48,"d":"8.5"},{"v":882,"d":"882.0"},{"v":750,"d":"750.0"},3,{"v":32.01138571527068,"d":"32.01"}]
[{"v":424,"d":"424.0"},{"v":22,"d":"22.0"},{"v":132,"d":"132.0"},{"v":168,"d":"168.0"},{"v":8.92,"d":"8.9"},{"v":822,"d":"822.0"},{"v":750,"d":"750.0"},28,{"v":72.09850532,"d":"72.10"}]
[{"v":424,"d":"424.0"},{"v":22,"d":"22.0"},{"v":132,"d":"132.0"},{"v":178,"d":"178.0"},{"v":8.48,"d":"8.5"},{"v":822,"d":"822.0"},{"v":750,"d":"750.0"},7,{"v":39.004642284729314,"d":"39.00"}]
[{"v":424,"d":"424.0"},{"v":22,"d":"22.0"},{"v":132,"d":"132.0"},{"v":178,"d":"178.0"},{"v":8.48,"d":"8.5"},{"v":822,"d":"822.0"},{"v":750,"d":"750.0"},56,{"v":65.69721314581203,"d":"65.70"}]
[{"v":424,"d":"424.0"},{"v":22,"d":"22.0"},{"v":132,"d":"132.0"},{"v":168,"d":"168.0"},{"v":8.92,"d":"8.9"},{"v":822,"d":"822.0"},{"v":750,"d":"750.0"},3,{"v":32.109882284729316,"d":"32.11"}]
[{"v":424,"d":"424.0"},{"v":22,"d":"22.0"},{"v":132,"d":"132.0"},{"v":168,"d":"168.0"},{"v":8.92,"d":"8.9"},{"v":822,"d":"822.0"},{"v":750,"d":"750.0"},7,{"v":40.28509771527068,"d":"40.29"}]
[{"v":424,"d":"424.0"},{"v":22,"d":"22.0"},{"v":132,"d":"132.0"},{"v":168,"d":"168.0"},{"v":8.92,"d":"8.9"},{"v":822,"d":"822.0"},{"v":750,"d":"750.0"},56,{"v":74.3649114581204,"d":"74.36"}]
[{"v":202,"d":"202.0"},{"v":11,"d":"11.0"},{"v":141,"d":"141.0"},{"v":206,"d":"206.0"},{"v":1.72,"d":"1.7"},{"v":942,"d":"942.0"},{"v":801,"d":"801.0"},28,{"v":21.96670536,"d":"21.97"}]
[{"v":202,"d":"202.0"},{"v":11,"d":"11.0"},{"v":141,"d":"141.0"},{"v":206,"d":"206.0"},{"v":1.72,"d":"1.7"},{"v":942,"d":"942.0"},{"v":801,"d":"801.0"},3,{"v":9.84965714581204,"d":"9.85"}]
[{"v":202,"d":"202.0"},{"v":11,"d":"11.0"},{"v":141,"d":"141.0"},{"v":206,"d":"206.0"},{"v":1.72,"d":"1.7"},{"v":942,"d":"942.0"},{"v":801,"d":"801.0"},7,{"v":15.069975430541358,"d":"15.07"}]
[{"v":202,"d":"202.0"},{"v":11,"d":"11.0"},{"v":141,"d":"141.0"},{"v":206,"d":"206.0"},{"v":1.72,"d":"1.7"},{"v":942,"d":"942.0"},{"v":801,"d":"801.0"},56,{"v":23.24519085418796,"d":"23.25"}]
[{"v":284,"d":"284.0"},{"v":15,"d":"15.0"},{"v":141,"d":"141.0"},{"v":179,"d":"179.0"},{"v":5.46,"d":"5.5"},{"v":842,"d":"842.0"},{"v":801,"d":"801.0"},28,{"v":43.733462679999995,"d":"43.73"}]
[{"v":284,"d":"284.0"},{"v":15,"d":"15.0"},{"v":141,"d":"141.0"},{"v":179,"d":"179.0"},{"v":5.46,"d":"5.5"},{"v":842,"d":"842.0"},{"v":801,"d":"801.0"},3,{"v":13.395533715270679,"d":"13.40"}]
[{"v":284,"d":"284.0"},{"v":15,"d":"15.0"},{"v":141,"d":"141.0"},{"v":179,"d":"179.0"},{"v":5.46,"d":"5.5"},{"v":842,"d":"842.0"},{"v":801,"d":"801.0"},7,{"v":24.13166,"d":"24.13"}]
[{"v":284,"d":"284.0"},{"v":15,"d":"15.0"},{"v":141,"d":"141.0"},{"v":179,"d":"179.0"},{"v":5.46,"d":"5.5"},{"v":842,"d":"842.0"},{"v":801,"d":"801.0"},56,{"v":44.520450284729314,"d":"44.52"}]
[{"v":359,"d":"359.0"},{"v":19,"d":"19.0"},{"v":141,"d":"141.0"},{"v":154,"d":"154.0"},{"v":10.91,"d":"10.9"},{"v":942,"d":"942.0"},{"v":801,"d":"801.0"},28,{"v":62.935369279999996,"d":"62.94"}]
[{"v":359,"d":"359.0"},{"v":19,"d":"19.0"},{"v":141,"d":"141.0"},{"v":154,"d":"154.0"},{"v":10.91,"d":"10.9"},{"v":942,"d":"942.0"},{"v":801,"d":"801.0"},28,{"v":59.494884039999995,"d":"59.49"}]
[{"v":359,"d":"359.0"},{"v":19,"d":"19.0"},{"v":141,"d":"141.0"},{"v":154,"d":"154.0"},{"v":10.91,"d":"10.9"},{"v":942,"d":"942.0"},{"v":801,"d":"801.0"},3,{"v":25.11662571527068,"d":"25.12"}]
[{"v":359,"d":"359.0"},{"v":19,"d":"19.0"},{"v":141,"d":"141.0"},{"v":154,"d":"154.0"},{"v":10.91,"d":"10.9"},{"v":942,"d":"942.0"},{"v":801,"d":"801.0"},3,{"v":23.639177145812038,"d":"23.64"}]
[{"v":359,"d":"359.0"},{"v":19,"d":"19.0"},{"v":141,"d":"141.0"},{"v":154,"d":"154.0"},{"v":10.91,"d":"10.9"},{"v":942,"d":"942.0"},{"v":801,"d":"801.0"},7,{"v":35.75425543054136,"d":"35.75"}]
[{"v":359,"d":"359.0"},{"v":19,"d":"19.0"},{"v":141,"d":"141.0"},{"v":154,"d":"154.0"},{"v":10.91,"d":"10.9"},{"v":942,"d":"942.0"},{"v":801,"d":"801.0"},7,{"v":38.610656,"d":"38.61"}]
[{"v":359,"d":"359.0"},{"v":19,"d":"19.0"},{"v":141,"d":"141.0"},{"v":154,"d":"154.0"},{"v":10.91,"d":"10.9"},{"v":942,"d":"942.0"},{"v":801,"d":"801.0"},56,{"v":68.75060685418796,"d":"68.75"}]
[{"v":359,"d":"359.0"},{"v":19,"d":"19.0"},{"v":141,"d":"141.0"},{"v":154,"d":"154.0"},{"v":10.91,"d":"10.9"},{"v":942,"d":"942.0"},{"v":801,"d":"801.0"},56,{"v":66.78067543054136,"d":"66.78"}]
[{"v":436,"d":"436.0"},{"v":0,"d":"0.0"},{"v":0,"d":"0.0"},{"v":218,"d":"218.0"},{"v":0,"d":"0.0"},838.4,719.7,28,{"v":23.84897484,"d":"23.85"}]
[{"v":289,"d":"289.0"},{"v":0,"d":"0.0"},{"v":0,"d":"0.0"},{"v":192,"d":"192.0"},{"v":0,"d":"0.0"},913.2,895.3,90,{"v":32.068218236,"d":"32.07"}]
[{"v":289,"d":"289.0"},{"v":0,"d":"0.0"},{"v":0,"d":"0.0"},{"v":192,"d":"192.0"},{"v":0,"d":"0.0"},913.2,895.3,3,{"v":11.654902304,"d":"11.65"}]
[{"v":393,"d":"393.0"},{"v":0,"d":"0.0"},{"v":0,"d":"0.0"},{"v":192,"d":"192.0"},{"v":0,"d":"0.0"},940.6,785.6,3,{"v":19.199148695999998,"d":"19.20"}]
[{"v":393,"d":"393.0"},{"v":0,"d":"0.0"},{"v":0,"d":"0.0"},{"v":192,"d":"192.0"},{"v":0,"d":"0.0"},940.6,785.6,90,{"v":48.846616696,"d":"48.85"}]
[{"v":393,"d":"393.0"},{"v":0,"d":"0.0"},{"v":0,"d":"0.0"},{"v":192,"d":"192.0"},{"v":0,"d":"0.0"},940.6,785.6,28,{"v":39.604880392,"d":"39.60"}]
[{"v":480,"d":"480.0"},{"v":0,"d":"0.0"},{"v":0,"d":"0.0"},{"v":192,"d":"192.0"},{"v":0,"d":"0.0"},936.2,712.2,28,{"v":43.942373908,"d":"43.94"}]
[{"v":480,"d":"480.0"},{"v":0,"d":"0.0"},{"v":0,"d":"0.0"},{"v":192,"d":"192.0"},{"v":0,"d":"0.0"},936.2,712.2,7,{"v":34.569637164,"d":"34.57"}]
[{"v":480,"d":"480.0"},{"v":0,"d":"0.0"},{"v":0,"d":"0.0"},{"v":192,"d":"192.0"},{"v":0,"d":"0.0"},936.2,712.2,90,{"v":54.315540328,"d":"54.32"}]
[{"v":480,"d":"480.0"},{"v":0,"d":"0.0"},{"v":0,"d":"0.0"},{"v":192,"d":"192.0"},{"v":0,"d":"0.0"},936.2,712.2,3,{"v":24.404692496,"d":"24.40"}]
[{"v":333,"d":"333.0"},{"v":0,"d":"0.0"},{"v":0,"d":"0.0"},{"v":192,"d":"192.0"},{"v":0,"d":"0.0"},931.2,842.6,3,{"v":15.615941924,"d":"15.62"}]
[{"v":255,"d":"255.0"},{"v":0,"d":"0.0"},{"v":0,"d":"0.0"},{"v":192,"d":"192.0"},{"v":0,"d":"0.0"},889.8,{"v":945,"d":"945.0"},90,{"v":21.859147104,"d":"21.86"}]
[{"v":255,"d":"255.0"},{"v":0,"d":"0.0"},{"v":0,"d":"0.0"},{"v":192,"d":"192.0"},{"v":0,"d":"0.0"},889.8,{"v":945,"d":"945.0"},7,{"v":10.222171176,"d":"10.22"}]
[{"v":289,"d":"289.0"},{"v":0,"d":"0.0"},{"v":0,"d":"0.0"},{"v":192,"d":"192.0"},{"v":0,"d":"0.0"},913.2,895.3,7,{"v":14.596896395999998,"d":"14.60"}]
[{"v":255,"d":"255.0"},{"v":0,"d":"0.0"},{"v":0,"d":"0.0"},{"v":192,"d":"192.0"},{"v":0,"d":"0.0"},889.8,{"v":945,"d":"945.0"},28,{"v":18.746162964,"d":"18.75"}]
[{"v":333,"d":"333.0"},{"v":0,"d":"0.0"},{"v":0,"d":"0.0"},{"v":192,"d":"192.0"},{"v":0,"d":"0.0"},931.2,842.6,28,{"v":31.966865263999996,"d":"31.97"}]
[{"v":333,"d":"333.0"},{"v":0,"d":"0.0"},{"v":0,"d":"0.0"},{"v":192,"d":"192.0"},{"v":0,"d":"0.0"},931.2,842.6,7,{"v":23.404952295999998,"d":"23.40"}]
[{"v":289,"d":"289.0"},{"v":0,"d":"0.0"},{"v":0,"d":"0.0"},{"v":192,"d":"192.0"},{"v":0,"d":"0.0"},913.2,895.3,28,{"v":25.573354316,"d":"25.57"}]
[{"v":333,"d":"333.0"},{"v":0,"d":"0.0"},{"v":0,"d":"0.0"},{"v":192,"d":"192.0"},{"v":0,"d":"0.0"},931.2,842.6,90,{"v":41.680203152,"d":"41.68"}]
[{"v":393,"d":"393.0"},{"v":0,"d":"0.0"},{"v":0,"d":"0.0"},{"v":192,"d":"192.0"},{"v":0,"d":"0.0"},940.6,785.6,7,{"v":27.742445811999996,"d":"27.74"}]
[{"v":255,"d":"255.0"},{"v":0,"d":"0.0"},{"v":0,"d":"0.0"},{"v":192,"d":"192.0"},{"v":0,"d":"0.0"},889.8,{"v":945,"d":"945.0"},3,{"v":8.204074924,"d":"8.20"}]
[158.8,238.2,{"v":0,"d":"0.0"},185.7,{"v":0,"d":"0.0"},1040.6,734.3,7,{"v":9.617500724000001,"d":"9.62"}]
[239.6,359.4,{"v":0,"d":"0.0"},185.7,{"v":0,"d":"0.0"},941.6,664.3,7,{"v":25.422359072,"d":"25.42"}]
[238.2,158.8,{"v":0,"d":"0.0"},185.7,{"v":0,"d":"0.0"},1040.6,734.3,7,{"v":15.691094808,"d":"15.69"}]
[181.9,272.8,{"v":0,"d":"0.0"},185.7,{"v":0,"d":"0.0"},1012.4,714.3,28,{"v":27.935499091999997,"d":"27.94"}]
[193.5,290.2,{"v":0,"d":"0.0"},185.7,{"v":0,"d":"0.0"},998.2,704.3,28,{"v":32.626693796000005,"d":"32.63"}]
[255.5,170.3,{"v":0,"d":"0.0"},185.7,{"v":0,"d":"0.0"},1026.6,724.3,7,{"v":17.236210524,"d":"17.24"}]
[272.8,181.9,{"v":0,"d":"0.0"},185.7,{"v":0,"d":"0.0"},1012.4,714.3,7,{"v":19.765208492,"d":"19.77"}]
[239.6,359.4,{"v":0,"d":"0.0"},185.7,{"v":0,"d":"0.0"},941.6,664.3,28,{"v":39.435269296,"d":"39.44"}]
[220.8,147.2,{"v":0,"d":"0.0"},185.7,{"v":0,"d":"0.0"},{"v":1055,"d":"1055.0"},744.3,28,{"v":25.745033839999998,"d":"25.75"}]
[{"v":397,"d":"397.0"},{"v":0,"d":"0.0"},{"v":0,"d":"0.0"},185.7,{"v":0,"d":"0.0"},1040.6,734.3,28,{"v":33.082437432,"d":"33.08"}]
[382.5,{"v":0,"d":"0.0"},{"v":0,"d":"0.0"},185.7,{"v":0,"d":"0.0"},1047.8,739.3,7,{"v":24.065470304,"d":"24.07"}]
[210.7,316.1,{"v":0,"d":"0.0"},185.7,{"v":0,"d":"0.0"},{"v":977,"d":"977.0"},689.3,7,{"v":21.819846971999997,"d":"21.82"}]
[158.8,238.2,{"v":0,"d":"0.0"},185.7,{"v":0,"d":"0.0"},1040.6,734.3,28,{"v":21.066249704,"d":"21.07"}]
[295.8,{"v":0,"d":"0.0"},{"v":0,"d":"0.0"},185.7,{"v":0,"d":"0.0"},1091.4,769.3,7,{"v":14.843728804,"d":"14.84"}]
[255.5,170.3,{"v":0,"d":"0.0"},185.7,{"v":0,"d":"0.0"},1026.6,724.3,28,{"v":32.051670812,"d":"32.05"}]
[203.5,135.7,{"v":0,"d":"0.0"},185.7,{"v":0,"d":"0.0"},1076.2,759.3,7,{"v":11.957582268,"d":"11.96"}]
[{"v":397,"d":"397.0"},{"v":0,"d":"0.0"},{"v":0,"d":"0.0"},185.7,{"v":0,"d":"0.0"},1040.6,734.3,7,{"v":25.447869684,"d":"25.45"}]
[381.4,{"v":0,"d":"0.0"},{"v":0,"d":"0.0"},185.7,{"v":0,"d":"0.0"},1104.6,784.3,28,{"v":22.489328168,"d":"22.49"}]
[295.8,{"v":0,"d":"0.0"},{"v":0,"d":"0.0"},185.7,{"v":0,"d":"0.0"},1091.4,769.3,28,{"v":25.216895223999998,"d":"25.22"}]
[{"v":228,"d":"228.0"},342.1,{"v":0,"d":"0.0"},185.7,{"v":0,"d":"0.0"},955.8,674.3,28,{"v":39.699338604,"d":"39.70"}]
[220.8,147.2,{"v":0,"d":"0.0"},185.7,{"v":0,"d":"0.0"},{"v":1055,"d":"1055.0"},744.3,7,{"v":13.089012384,"d":"13.09"}]
[316.1,210.7,{"v":0,"d":"0.0"},185.7,{"v":0,"d":"0.0"},{"v":977,"d":"977.0"},689.3,28,{"v":38.70028788,"d":"38.70"}]
[135.7,203.5,{"v":0,"d":"0.0"},185.7,{"v":0,"d":"0.0"},1076.2,759.3,7,{"v":7.507014687999999,"d":"7.51"}]
[238.1,{"v":0,"d":"0.0"},{"v":0,"d":"0.0"},185.7,{"v":0,"d":"0.0"},1118.8,789.3,28,{"v":17.576122192,"d":"17.58"}]
[339.2,{"v":0,"d":"0.0"},{"v":0,"d":"0.0"},185.7,{"v":0,"d":"0.0"},1069.2,754.3,7,{"v":21.179323768,"d":"21.18"}]
[135.7,203.5,{"v":0,"d":"0.0"},185.7,{"v":0,"d":"0.0"},1076.2,759.3,28,{"v":18.19871902,"d":"18.20"}]
[193.5,290.2,{"v":0,"d":"0.0"},185.7,{"v":0,"d":"0.0"},998.2,704.3,7,{"v":17.200357771999997,"d":"17.20"}]
[203.5,135.7,{"v":0,"d":"0.0"},185.7,{"v":0,"d":"0.0"},1076.2,759.3,28,{"v":22.629981272,"d":"22.63"}]
[290.2,193.5,{"v":0,"d":"0.0"},185.7,{"v":0,"d":"0.0"},998.2,704.3,7,{"v":21.859147104,"d":"21.86"}]
[181.9,272.8,{"v":0,"d":"0.0"},185.7,{"v":0,"d":"0.0"},1012.4,714.3,7,{"v":12.37264682,"d":"12.37"}]
[170.3,155.5,{"v":0,"d":"0.0"},185.7,{"v":0,"d":"0.0"},1026.6,724.3,28,{"v":25.726417988,"d":"25.73"}]
[210.7,316.1,{"v":0,"d":"0.0"},185.7,{"v":0,"d":"0.0"},{"v":977,"d":"977.0"},689.3,28,{"v":37.813621743999995,"d":"37.81"}]
[{"v":228,"d":"228.0"},342.1,{"v":0,"d":"0.0"},185.7,{"v":0,"d":"0.0"},955.8,674.3,7,{"v":21.917063088,"d":"21.92"}]
[290.2,193.5,{"v":0,"d":"0.0"},185.7,{"v":0,"d":"0.0"},998.2,704.3,28,{"v":33.0431373,"d":"33.04"}]
[381.4,{"v":0,"d":"0.0"},{"v":0,"d":"0.0"},185.7,{"v":0,"d":"0.0"},1104.6,784.3,7,{"v":14.54104884,"d":"14.54"}]
[238.2,158.8,{"v":0,"d":"0.0"},185.7,{"v":0,"d":"0.0"},1040.6,734.3,28,{"v":26.91369566,"d":"26.91"}]
[186.2,124.1,{"v":0,"d":"0.0"},185.7,{"v":0,"d":"0.0"},1083.4,764.3,7,{"v":7.995853172,"d":"8.00"}]
[339.2,{"v":0,"d":"0.0"},{"v":0,"d":"0.0"},185.7,{"v":0,"d":"0.0"},1069.2,754.3,28,{"v":31.899986092,"d":"31.90"}]
[238.1,{"v":0,"d":"0.0"},{"v":0,"d":"0.0"},185.7,{"v":0,"d":"0.0"},1118.8,789.3,7,{"v":10.335934715999999,"d":"10.34"}]
[252.5,{"v":0,"d":"0.0"},{"v":0,"d":"0.0"},185.7,{"v":0,"d":"0.0"},1111.6,784.3,28,{"v":19.765208492,"d":"19.77"}]
[382.5,{"v":0,"d":"0.0"},{"v":0,"d":"0.0"},185.7,{"v":0,"d":"0.0"},1047.8,739.3,28,{"v":37.437857324,"d":"37.44"}]
[252.5,{"v":0,"d":"0.0"},{"v":0,"d":"0.0"},185.7,{"v":0,"d":"0.0"},1111.6,784.3,7,{"v":11.483912255999998,"d":"11.48"}]
[316.1,210.7,{"v":0,"d":"0.0"},185.7,{"v":0,"d":"0.0"},{"v":977,"d":"977.0"},689.3,7,{"v":24.437787344,"d":"24.44"}]
[186.2,124.1,{"v":0,"d":"0.0"},185.7,{"v":0,"d":"0.0"},1083.4,764.3,28,{"v":17.596806471999997,"d":"17.60"}]
[170.3,155.5,{"v":0,"d":"0.0"},185.7,{"v":0,"d":"0.0"},1026.6,724.3,7,{"v":10.730314988,"d":"10.73"}]
[272.8,181.9,{"v":0,"d":"0.0"},185.7,{"v":0,"d":"0.0"},1012.4,714.3,28,{"v":31.38150014,"d":"31.38"}]
[{"v":339,"d":"339.0"},{"v":0,"d":"0.0"},{"v":0,"d":"0.0"},{"v":197,"d":"197.0"},{"v":0,"d":"0.0"},{"v":968,"d":"968.0"},{"v":781,"d":"781.0"},3,{"v":13.22414968,"d":"13.22"}]
[{"v":339,"d":"339.0"},{"v":0,"d":"0.0"},{"v":0,"d":"0.0"},{"v":197,"d":"197.0"},{"v":0,"d":"0.0"},{"v":968,"d":"968.0"},{"v":781,"d":"781.0"},7,{"v":20.96696516,"d":"20.97"}]
[{"v":339,"d":"339.0"},{"v":0,"d":"0.0"},{"v":0,"d":"0.0"},{"v":197,"d":"197.0"},{"v":0,"d":"0.0"},{"v":968,"d":"968.0"},{"v":781,"d":"781.0"},14,{"v":27.04124872,"d":"27.04"}]
[{"v":339,"d":"339.0"},{"v":0,"d":"0.0"},{"v":0,"d":"0.0"},{"v":197,"d":"197.0"},{"v":0,"d":"0.0"},{"v":968,"d":"968.0"},{"v":781,"d":"781.0"},28,{"v":32.039949719999996,"d":"32.04"}]
[{"v":339,"d":"339.0"},{"v":0,"d":"0.0"},{"v":0,"d":"0.0"},{"v":197,"d":"197.0"},{"v":0,"d":"0.0"},{"v":968,"d":"968.0"},{"v":781,"d":"781.0"},90,{"v":35.17017076,"d":"35.17"}]
[{"v":339,"d":"339.0"},{"v":0,"d":"0.0"},{"v":0,"d":"0.0"},{"v":197,"d":"197.0"},{"v":0,"d":"0.0"},{"v":968,"d":"968.0"},{"v":781,"d":"781.0"},180,{"v":36.44570136,"d":"36.45"}]
[{"v":339,"d":"339.0"},{"v":0,"d":"0.0"},{"v":0,"d":"0.0"},{"v":197,"d":"197.0"},{"v":0,"d":"0.0"},{"v":968,"d":"968.0"},{"v":781,"d":"781.0"},365,{"v":38.89334116,"d":"38.89"}]
[{"v":236,"d":"236.0"},{"v":0,"d":"0.0"},{"v":0,"d":"0.0"},{"v":194,"d":"194.0"},{"v":0,"d":"0.0"},{"v":968,"d":"968.0"},{"v":885,"d":"885.0"},3,{"v":6.467284879999999,"d":"6.47"}]
[{"v":236,"d":"236.0"},{"v":0,"d":"0.0"},{"v":0,"d":"0.0"},{"v":194,"d":"194.0"},{"v":0,"d":"0.0"},{"v":968,"d":"968.0"},{"v":885,"d":"885.0"},14,{"v":12.83804312,"d":"12.84"}]
[{"v":236,"d":"236.0"},{"v":0,"d":"0.0"},{"v":0,"d":"0.0"},{"v":194,"d":"194.0"},{"v":0,"d":"0.0"},{"v":968,"d":"968.0"},{"v":885,"d":"885.0"},28,{"v":18.415903959999998,"d":"18.42"}]
[{"v":236,"d":"236.0"},{"v":0,"d":"0.0"},{"v":0,"d":"0.0"},{"v":194,"d":"194.0"},{"v":0,"d":"0.0"},{"v":968,"d":"968.0"},{"v":885,"d":"885.0"},90,{"v":21.946021079999998,"d":"21.95"}]
[{"v":236,"d":"236.0"},{"v":0,"d":"0.0"},{"v":0,"d":"0.0"},{"v":193,"d":"193.0"},{"v":0,"d":"0.0"},{"v":968,"d":"968.0"},{"v":885,"d":"885.0"},180,{"v":24.104080959999997,"d":"24.10"}]
[{"v":236,"d":"236.0"},{"v":0,"d":"0.0"},{"v":0,"d":"0.0"},{"v":193,"d":"193.0"},{"v":0,"d":"0.0"},{"v":968,"d":"968.0"},{"v":885,"d":"885.0"},365,{"v":25.083136879999998,"d":"25.08"}]
[{"v":277,"d":"277.0"},{"v":0,"d":"0.0"},{"v":0,"d":"0.0"},{"v":191,"d":"191.0"},{"v":0,"d":"0.0"},{"v":968,"d":"968.0"},{"v":856,"d":"856.0"},14,{"v":21.26343984,"d":"21.26"}]
[{"v":277,"d":"277.0"},{"v":0,"d":"0.0"},{"v":0,"d":"0.0"},{"v":191,"d":"191.0"},{"v":0,"d":"0.0"},{"v":968,"d":"968.0"},{"v":856,"d":"856.0"},28,{"v":25.965666159999998,"d":"25.97"}]
[{"v":277,"d":"277.0"},{"v":0,"d":"0.0"},{"v":0,"d":"0.0"},{"v":191,"d":"191.0"},{"v":0,"d":"0.0"},{"v":968,"d":"968.0"},{"v":856,"d":"856.0"},3,{"v":11.36256448,"d":"11.36"}]
[{"v":277,"d":"277.0"},{"v":0,"d":"0.0"},{"v":0,"d":"0.0"},{"v":191,"d":"191.0"},{"v":0,"d":"0.0"},{"v":968,"d":"968.0"},{"v":856,"d":"856.0"},90,{"v":31.25394708,"d":"31.25"}]
[{"v":277,"d":"277.0"},{"v":0,"d":"0.0"},{"v":0,"d":"0.0"},{"v":191,"d":"191.0"},{"v":0,"d":"0.0"},{"v":968,"d":"968.0"},{"v":856,"d":"856.0"},180,{"v":32.32952964,"d":"32.33"}]
[{"v":277,"d":"277.0"},{"v":0,"d":"0.0"},{"v":0,"d":"0.0"},{"v":191,"d":"191.0"},{"v":0,"d":"0.0"},{"v":968,"d":"968.0"},{"v":856,"d":"856.0"},360,{"v":33.70158688,"d":"33.70"}]
[{"v":254,"d":"254.0"},{"v":0,"d":"0.0"},{"v":0,"d":"0.0"},{"v":198,"d":"198.0"},{"v":0,"d":"0.0"},{"v":968,"d":"968.0"},{"v":863,"d":"863.0"},3,{"v":9.307926,"d":"9.31"}]
[{"v":254,"d":"254.0"},{"v":0,"d":"0.0"},{"v":0,"d":"0.0"},{"v":198,"d":"198.0"},{"v":0,"d":"0.0"},{"v":968,"d":"968.0"},{"v":863,"d":"863.0"},90,{"v":26.94472208,"d":"26.94"}]
[{"v":254,"d":"254.0"},{"v":0,"d":"0.0"},{"v":0,"d":"0.0"},{"v":198,"d":"198.0"},{"v":0,"d":"0.0"},{"v":968,"d":"968.0"},{"v":863,"d":"863.0"},180,{"v":27.62730332,"d":"27.63"}]
[{"v":254,"d":"254.0"},{"v":0,"d":"0.0"},{"v":0,"d":"0.0"},{"v":198,"d":"198.0"},{"v":0,"d":"0.0"},{"v":968,"d":"968.0"},{"v":863,"d":"863.0"},365,{"v":29.7853632,"d":"29.79"}]
[{"v":307,"d":"307.0"},{"v":0,"d":"0.0"},{"v":0,"d":"0.0"},{"v":193,"d":"193.0"},{"v":0,"d":"0.0"},{"v":968,"d":"968.0"},{"v":812,"d":"812.0"},180,{"v":34.48758952,"d":"34.49"}]
[{"v":307,"d":"307.0"},{"v":0,"d":"0.0"},{"v":0,"d":"0.0"},{"v":193,"d":"193.0"},{"v":0,"d":"0.0"},{"v":968,"d":"968.0"},{"v":812,"d":"812.0"},365,{"v":36.14922668,"d":"36.15"}]
[{"v":307,"d":"307.0"},{"v":0,"d":"0.0"},{"v":0,"d":"0.0"},{"v":193,"d":"193.0"},{"v":0,"d":"0.0"},{"v":968,"d":"968.0"},{"v":812,"d":"812.0"},3,{"v":12.541568439999999,"d":"12.54"}]
[{"v":307,"d":"307.0"},{"v":0,"d":"0.0"},{"v":0,"d":"0.0"},{"v":193,"d":"193.0"},{"v":0,"d":"0.0"},{"v":968,"d":"968.0"},{"v":812,"d":"812.0"},28,{"v":27.53077668,"d":"27.53"}]
[{"v":307,"d":"307.0"},{"v":0,"d":"0.0"},{"v":0,"d":"0.0"},{"v":193,"d":"193.0"},{"v":0,"d":"0.0"},{"v":968,"d":"968.0"},{"v":812,"d":"812.0"},90,{"v":32.922478999999996,"d":"32.92"}]
[{"v":236,"d":"236.0"},{"v":0,"d":"0.0"},{"v":0,"d":"0.0"},{"v":193,"d":"193.0"},{"v":0,"d":"0.0"},{"v":968,"d":"968.0"},{"v":885,"d":"885.0"},7,{"v":9.99050724,"d":"9.99"}]
[{"v":200,"d":"200.0"},{"v":0,"d":"0.0"},{"v":0,"d":"0.0"},{"v":180,"d":"180.0"},{"v":0,"d":"0.0"},{"v":1125,"d":"1125.0"},{"v":845,"d":"845.0"},7,{"v":7.8393421199999995,"d":"7.84"}]
[{"v":200,"d":"200.0"},{"v":0,"d":"0.0"},{"v":0,"d":"0.0"},{"v":180,"d":"180.0"},{"v":0,"d":"0.0"},{"v":1125,"d":"1125.0"},{"v":845,"d":"845.0"},28,{"v":12.24509376,"d":"12.25"}]
[{"v":225,"d":"225.0"},{"v":0,"d":"0.0"},{"v":0,"d":"0.0"},{"v":181,"d":"181.0"},{"v":0,"d":"0.0"},{"v":1113,"d":"1113.0"},{"v":833,"d":"833.0"},7,{"v":11.169511199999999,"d":"11.17"}]
[{"v":225,"d":"225.0"},{"v":0,"d":"0.0"},{"v":0,"d":"0.0"},{"v":181,"d":"181.0"},{"v":0,"d":"0.0"},{"v":1113,"d":"1113.0"},{"v":833,"d":"833.0"},28,{"v":17.3403214,"d":"17.34"}]
[{"v":325,"d":"325.0"},{"v":0,"d":"0.0"},{"v":0,"d":"0.0"},{"v":184,"d":"184.0"},{"v":0,"d":"0.0"},{"v":1063,"d":"1063.0"},{"v":783,"d":"783.0"},7,{"v":17.54026944,"d":"17.54"}]
[{"v":325,"d":"325.0"},{"v":0,"d":"0.0"},{"v":0,"d":"0.0"},{"v":184,"d":"184.0"},{"v":0,"d":"0.0"},{"v":1063,"d":"1063.0"},{"v":783,"d":"783.0"},28,{"v":30.57136584,"d":"30.57"}]
[{"v":275,"d":"275.0"},{"v":0,"d":"0.0"},{"v":0,"d":"0.0"},{"v":183,"d":"183.0"},{"v":0,"d":"0.0"},{"v":1088,"d":"1088.0"},{"v":808,"d":"808.0"},7,{"v":14.2032056,"d":"14.20"}]
[{"v":275,"d":"275.0"},{"v":0,"d":"0.0"},{"v":0,"d":"0.0"},{"v":183,"d":"183.0"},{"v":0,"d":"0.0"},{"v":1088,"d":"1088.0"},{"v":808,"d":"808.0"},28,{"v":24.49708228,"d":"24.50"}]
[{"v":300,"d":"300.0"},{"v":0,"d":"0.0"},{"v":0,"d":"0.0"},{"v":184,"d":"184.0"},{"v":0,"d":"0.0"},{"v":1075,"d":"1075.0"},{"v":795,"d":"795.0"},7,{"v":15.575262839999999,"d":"15.58"}]
[{"v":300,"d":"300.0"},{"v":0,"d":"0.0"},{"v":0,"d":"0.0"},{"v":184,"d":"184.0"},{"v":0,"d":"0.0"},{"v":1075,"d":"1075.0"},{"v":795,"d":"795.0"},28,{"v":26.848195439999998,"d":"26.85"}]
[{"v":375,"d":"375.0"},{"v":0,"d":"0.0"},{"v":0,"d":"0.0"},{"v":186,"d":"186.0"},{"v":0,"d":"0.0"},{"v":1038,"d":"1038.0"},{"v":758,"d":"758.0"},7,{"v":26.0621928,"d":"26.06"}]
[{"v":375,"d":"375.0"},{"v":0,"d":"0.0"},{"v":0,"d":"0.0"},{"v":186,"d":"186.0"},{"v":0,"d":"0.0"},{"v":1038,"d":"1038.0"},{"v":758,"d":"758.0"},28,{"v":38.21075992,"d":"38.21"}]
[{"v":400,"d":"400.0"},{"v":0,"d":"0.0"},{"v":0,"d":"0.0"},{"v":187,"d":"187.0"},{"v":0,"d":"0.0"},{"v":1025,"d":"1025.0"},{"v":745,"d":"745.0"},28,{"v":43.69898888,"d":"43.70"}]
[{"v":400,"d":"400.0"},{"v":0,"d":"0.0"},{"v":0,"d":"0.0"},{"v":187,"d":"187.0"},{"v":0,"d":"0.0"},{"v":1025,"d":"1025.0"},{"v":745,"d":"745.0"},7,{"v":30.143890719999998,"d":"30.14"}]
[{"v":250,"d":"250.0"},{"v":0,"d":"0.0"},{"v":0,"d":"0.0"},{"v":182,"d":"182.0"},{"v":0,"d":"0.0"},{"v":1100,"d":"1100.0"},{"v":820,"d":"820.0"},7,{"v":12.73462172,"d":"12.73"}]
[{"v":250,"d":"250.0"},{"v":0,"d":"0.0"},{"v":0,"d":"0.0"},{"v":182,"d":"182.0"},{"v":0,"d":"0.0"},{"v":1100,"d":"1100.0"},{"v":820,"d":"820.0"},28,{"v":20.87043852,"d":"20.87"}]
[{"v":350,"d":"350.0"},{"v":0,"d":"0.0"},{"v":0,"d":"0.0"},{"v":186,"d":"186.0"},{"v":0,"d":"0.0"},{"v":1050,"d":"1050.0"},{"v":770,"d":"770.0"},7,{"v":20.27748916,"d":"20.28"}]
[{"v":350,"d":"350.0"},{"v":0,"d":"0.0"},{"v":0,"d":"0.0"},{"v":186,"d":"186.0"},{"v":0,"d":"0.0"},{"v":1050,"d":"1050.0"},{"v":770,"d":"770.0"},28,{"v":34.29453624,"d":"34.29"}]
[203.5,305.3,{"v":0,"d":"0.0"},203.5,{"v":0,"d":"0.0"},963.4,{"v":630,"d":"630.0"},7,{"v":19.539060364,"d":"19.54"}]
[250.2,166.8,{"v":0,"d":"0.0"},203.5,{"v":0,"d":"0.0"},977.6,694.1,90,{"v":47.714497103999996,"d":"47.71"}]
[{"v":157,"d":"157.0"},{"v":236,"d":"236.0"},{"v":0,"d":"0.0"},{"v":192,"d":"192.0"},{"v":0,"d":"0.0"},935.4,781.2,90,{"v":43.377003588,"d":"43.38"}]
[141.3,{"v":212,"d":"212.0"},{"v":0,"d":"0.0"},203.5,{"v":0,"d":"0.0"},971.8,748.5,28,{"v":29.89223198,"d":"29.89"}]
[166.8,250.2,{"v":0,"d":"0.0"},203.5,{"v":0,"d":"0.0"},975.6,692.6,3,{"v":6.902344236,"d":"6.90"}]
[122.6,183.9,{"v":0,"d":"0.0"},203.5,{"v":0,"d":"0.0"},958.2,800.1,90,{"v":33.192064116000005,"d":"33.19"}]
[183.9,122.6,{"v":0,"d":"0.0"},203.5,{"v":0,"d":"0.0"},959.2,{"v":800,"d":"800.0"},3,{"v":4.9035533120000006,"d":"4.90"}]
[{"v":102,"d":"102.0"},{"v":153,"d":"153.0"},{"v":0,"d":"0.0"},{"v":192,"d":"192.0"},{"v":0,"d":"0.0"},{"v":887,"d":"887.0"},{"v":942,"d":"942.0"},3,{"v":4.565020596,"d":"4.57"}]
[{"v":102,"d":"102.0"},{"v":153,"d":"153.0"},{"v":0,"d":"0.0"},{"v":192,"d":"192.0"},{"v":0,"d":"0.0"},{"v":887,"d":"887.0"},{"v":942,"d":"942.0"},90,{"v":25.460969728000002,"d":"25.46"}]
[122.6,183.9,{"v":0,"d":"0.0"},203.5,{"v":0,"d":"0.0"},958.2,800.1,28,{"v":24.290928956,"d":"24.29"}]
[166.8,250.2,{"v":0,"d":"0.0"},203.5,{"v":0,"d":"0.0"},975.6,692.6,28,{"v":33.947729812,"d":"33.95"}]
[{"v":200,"d":"200.0"},{"v":133,"d":"133.0"},{"v":0,"d":"0.0"},{"v":192,"d":"192.0"},{"v":0,"d":"0.0"},965.4,806.2,3,{"v":11.414275179999999,"d":"11.41"}]
[108.3,162.4,{"v":0,"d":"0.0"},203.5,{"v":0,"d":"0.0"},938.2,{"v":849,"d":"849.0"},28,{"v":20.593958644,"d":"20.59"}]
[305.3,203.5,{"v":0,"d":"0.0"},203.5,{"v":0,"d":"0.0"},965.4,{"v":631,"d":"631.0"},7,{"v":25.893960655999997,"d":"25.89"}]
[108.3,162.4,{"v":0,"d":"0.0"},203.5,{"v":0,"d":"0.0"},938.2,{"v":849,"d":"849.0"},90,{"v":29.231713971999998,"d":"29.23"}]
[{"v":116,"d":"116.0"},{"v":173,"d":"173.0"},{"v":0,"d":"0.0"},{"v":192,"d":"192.0"},{"v":0,"d":"0.0"},909.8,891.9,90,{"v":31.023662096000002,"d":"31.02"}]
[141.3,{"v":212,"d":"212.0"},{"v":0,"d":"0.0"},203.5,{"v":0,"d":"0.0"},971.8,748.5,7,{"v":10.3938507,"d":"10.39"}]
[{"v":157,"d":"157.0"},{"v":236,"d":"236.0"},{"v":0,"d":"0.0"},{"v":192,"d":"192.0"},{"v":0,"d":"0.0"},935.4,781.2,28,{"v":33.664355176,"d":"33.66"}]
[{"v":133,"d":"133.0"},{"v":200,"d":"200.0"},{"v":0,"d":"0.0"},{"v":192,"d":"192.0"},{"v":0,"d":"0.0"},927.4,839.2,28,{"v":27.874825204,"d":"27.87"}]
[250.2,166.8,{"v":0,"d":"0.0"},203.5,{"v":0,"d":"0.0"},977.6,694.1,7,{"v":19.35014394,"d":"19.35"}]
[{"v":173,"d":"173.0"},{"v":116,"d":"116.0"},{"v":0,"d":"0.0"},{"v":192,"d":"192.0"},{"v":0,"d":"0.0"},946.8,856.8,7,{"v":11.392211948,"d":"11.39"}]
[{"v":192,"d":"192.0"},{"v":288,"d":"288.0"},{"v":0,"d":"0.0"},{"v":192,"d":"192.0"},{"v":0,"d":"0.0"},929.8,716.1,3,{"v":12.788400847999998,"d":"12.79"}]
[{"v":192,"d":"192.0"},{"v":288,"d":"288.0"},{"v":0,"d":"0.0"},{"v":192,"d":"192.0"},{"v":0,"d":"0.0"},929.8,716.1,28,{"v":39.321505756,"d":"39.32"}]
[{"v":153,"d":"153.0"},{"v":102,"d":"102.0"},{"v":0,"d":"0.0"},{"v":192,"d":"192.0"},{"v":0,"d":"0.0"},{"v":888,"d":"888.0"},943.1,3,{"v":4.782205536,"d":"4.78"}]
[{"v":288,"d":"288.0"},{"v":192,"d":"192.0"},{"v":0,"d":"0.0"},{"v":192,"d":"192.0"},{"v":0,"d":"0.0"},{"v":932,"d":"932.0"},717.8,3,{"v":16.10960674,"d":"16.11"}]
[305.3,203.5,{"v":0,"d":"0.0"},203.5,{"v":0,"d":"0.0"},965.4,{"v":631,"d":"631.0"},28,{"v":43.377003588,"d":"43.38"}]
[{"v":236,"d":"236.0"},{"v":157,"d":"157.0"},{"v":0,"d":"0.0"},{"v":192,"d":"192.0"},{"v":0,"d":"0.0"},972.6,749.1,7,{"v":20.416073836,"d":"20.42"}]
[{"v":173,"d":"173.0"},{"v":116,"d":"116.0"},{"v":0,"d":"0.0"},{"v":192,"d":"192.0"},{"v":0,"d":"0.0"},946.8,856.8,3,{"v":6.940954892,"d":"6.94"}]
[{"v":212,"d":"212.0"},141.3,{"v":0,"d":"0.0"},203.5,{"v":0,"d":"0.0"},973.4,{"v":750,"d":"750.0"},7,{"v":15.030576799999999,"d":"15.03"}]
[{"v":236,"d":"236.0"},{"v":157,"d":"157.0"},{"v":0,"d":"0.0"},{"v":192,"d":"192.0"},{"v":0,"d":"0.0"},972.6,749.1,3,{"v":13.565440299999999,"d":"13.57"}]
[183.9,122.6,{"v":0,"d":"0.0"},203.5,{"v":0,"d":"0.0"},959.2,{"v":800,"d":"800.0"},90,{"v":32.53292506,"d":"32.53"}]
[166.8,250.2,{"v":0,"d":"0.0"},203.5,{"v":0,"d":"0.0"},975.6,692.6,7,{"v":15.748321315999998,"d":"15.75"}]
[{"v":102,"d":"102.0"},{"v":153,"d":"153.0"},{"v":0,"d":"0.0"},{"v":192,"d":"192.0"},{"v":0,"d":"0.0"},{"v":887,"d":"887.0"},{"v":942,"d":"942.0"},7,{"v":7.675936308,"d":"7.68"}]
[{"v":288,"d":"288.0"},{"v":192,"d":"192.0"},{"v":0,"d":"0.0"},{"v":192,"d":"192.0"},{"v":0,"d":"0.0"},{"v":932,"d":"932.0"},717.8,28,{"v":38.804398756000005,"d":"38.80"}]
[{"v":212,"d":"212.0"},141.3,{"v":0,"d":"0.0"},203.5,{"v":0,"d":"0.0"},973.4,{"v":750,"d":"750.0"},28,{"v":33.003837168,"d":"33.00"}]
[{"v":102,"d":"102.0"},{"v":153,"d":"153.0"},{"v":0,"d":"0.0"},{"v":192,"d":"192.0"},{"v":0,"d":"0.0"},{"v":887,"d":"887.0"},{"v":942,"d":"942.0"},28,{"v":17.275510655999998,"d":"17.28"}]
[{"v":173,"d":"173.0"},{"v":116,"d":"116.0"},{"v":0,"d":"0.0"},{"v":192,"d":"192.0"},{"v":0,"d":"0.0"},946.8,856.8,28,{"v":24.281965768,"d":"24.28"}]
[183.9,122.6,{"v":0,"d":"0.0"},203.5,{"v":0,"d":"0.0"},959.2,{"v":800,"d":"800.0"},28,{"v":24.046164976,"d":"24.05"}]
[{"v":133,"d":"133.0"},{"v":200,"d":"200.0"},{"v":0,"d":"0.0"},{"v":192,"d":"192.0"},{"v":0,"d":"0.0"},927.4,839.2,90,{"v":36.588422892,"d":"36.59"}]
[{"v":192,"d":"192.0"},{"v":288,"d":"288.0"},{"v":0,"d":"0.0"},{"v":192,"d":"192.0"},{"v":0,"d":"0.0"},929.8,716.1,90,{"v":50.732333556,"d":"50.73"}]
[{"v":133,"d":"133.0"},{"v":200,"d":"200.0"},{"v":0,"d":"0.0"},{"v":192,"d":"192.0"},{"v":0,"d":"0.0"},927.4,839.2,7,{"v":13.664035367999999,"d":"13.66"}]
[305.3,203.5,{"v":0,"d":"0.0"},203.5,{"v":0,"d":"0.0"},965.4,{"v":631,"d":"631.0"},3,{"v":14.143910664,"d":"14.14"}]
[{"v":236,"d":"236.0"},{"v":157,"d":"157.0"},{"v":0,"d":"0.0"},{"v":192,"d":"192.0"},{"v":0,"d":"0.0"},972.6,749.1,90,{"v":47.782065751999994,"d":"47.78"}]
[108.3,162.4,{"v":0,"d":"0.0"},203.5,{"v":0,"d":"0.0"},938.2,{"v":849,"d":"849.0"},3,{"v":2.331807832,"d":"2.33"}]
[{"v":157,"d":"157.0"},{"v":236,"d":"236.0"},{"v":0,"d":"0.0"},{"v":192,"d":"192.0"},{"v":0,"d":"0.0"},935.4,781.2,7,{"v":16.889404096,"d":"16.89"}]
[{"v":288,"d":"288.0"},{"v":192,"d":"192.0"},{"v":0,"d":"0.0"},{"v":192,"d":"192.0"},{"v":0,"d":"0.0"},{"v":932,"d":"932.0"},717.8,7,{"v":23.523542168,"d":"23.52"}]
[{"v":212,"d":"212.0"},141.3,{"v":0,"d":"0.0"},203.5,{"v":0,"d":"0.0"},973.4,{"v":750,"d":"750.0"},3,{"v":6.8085755,"d":"6.81"}]
[{"v":212,"d":"212.0"},141.3,{"v":0,"d":"0.0"},203.5,{"v":0,"d":"0.0"},973.4,{"v":750,"d":"750.0"},90,{"v":39.700028079999996,"d":"39.70"}]
[{"v":153,"d":"153.0"},{"v":102,"d":"102.0"},{"v":0,"d":"0.0"},{"v":192,"d":"192.0"},{"v":0,"d":"0.0"},{"v":888,"d":"888.0"},943.1,28,{"v":17.96429718,"d":"17.96"}]
[{"v":236,"d":"236.0"},{"v":157,"d":"157.0"},{"v":0,"d":"0.0"},{"v":192,"d":"192.0"},{"v":0,"d":"0.0"},972.6,749.1,28,{"v":32.88455782,"d":"32.88"}]
[{"v":116,"d":"116.0"},{"v":173,"d":"173.0"},{"v":0,"d":"0.0"},{"v":192,"d":"192.0"},{"v":0,"d":"0.0"},909.8,891.9,28,{"v":22.347985588,"d":"22.35"}]
[183.9,122.6,{"v":0,"d":"0.0"},203.5,{"v":0,"d":"0.0"},959.2,{"v":800,"d":"800.0"},7,{"v":10.787541496,"d":"10.79"}]
[108.3,162.4,{"v":0,"d":"0.0"},203.5,{"v":0,"d":"0.0"},938.2,{"v":849,"d":"849.0"},7,{"v":7.723510152,"d":"7.72"}]
[203.5,305.3,{"v":0,"d":"0.0"},203.5,{"v":0,"d":"0.0"},963.4,{"v":630,"d":"630.0"},28,{"v":41.684340008,"d":"41.68"}]
[203.5,305.3,{"v":0,"d":"0.0"},203.5,{"v":0,"d":"0.0"},963.4,{"v":630,"d":"630.0"},3,{"v":9.561653168,"d":"9.56"}]
[{"v":133,"d":"133.0"},{"v":200,"d":"200.0"},{"v":0,"d":"0.0"},{"v":192,"d":"192.0"},{"v":0,"d":"0.0"},927.4,839.2,3,{"v":6.883728383999999,"d":"6.88"}]
[{"v":288,"d":"288.0"},{"v":192,"d":"192.0"},{"v":0,"d":"0.0"},{"v":192,"d":"192.0"},{"v":0,"d":"0.0"},{"v":932,"d":"932.0"},717.8,90,{"v":50.526869708,"d":"50.53"}]
[{"v":200,"d":"200.0"},{"v":133,"d":"133.0"},{"v":0,"d":"0.0"},{"v":192,"d":"192.0"},{"v":0,"d":"0.0"},965.4,806.2,7,{"v":17.165883972,"d":"17.17"}]
[{"v":200,"d":"200.0"},{"v":133,"d":"133.0"},{"v":0,"d":"0.0"},{"v":192,"d":"192.0"},{"v":0,"d":"0.0"},965.4,806.2,28,{"v":30.439675923999996,"d":"30.44"}]
[250.2,166.8,{"v":0,"d":"0.0"},203.5,{"v":0,"d":"0.0"},977.6,694.1,3,{"v":9.731264264,"d":"9.73"}]
[122.6,183.9,{"v":0,"d":"0.0"},203.5,{"v":0,"d":"0.0"},958.2,800.1,3,{"v":3.31982694,"d":"3.32"}]
[{"v":153,"d":"153.0"},{"v":102,"d":"102.0"},{"v":0,"d":"0.0"},{"v":192,"d":"192.0"},{"v":0,"d":"0.0"},{"v":888,"d":"888.0"},943.1,90,{"v":26.322814728,"d":"26.32"}]
[{"v":200,"d":"200.0"},{"v":133,"d":"133.0"},{"v":0,"d":"0.0"},{"v":192,"d":"192.0"},{"v":0,"d":"0.0"},965.4,806.2,90,{"v":43.25082948,"d":"43.25"}]
[{"v":116,"d":"116.0"},{"v":173,"d":"173.0"},{"v":0,"d":"0.0"},{"v":192,"d":"192.0"},{"v":0,"d":"0.0"},909.8,891.9,3,{"v":6.280436883999999,"d":"6.28"}]
[{"v":173,"d":"173.0"},{"v":116,"d":"116.0"},{"v":0,"d":"0.0"},{"v":192,"d":"192.0"},{"v":0,"d":"0.0"},946.8,856.8,90,{"v":32.102692036,"d":"32.10"}]
[250.2,166.8,{"v":0,"d":"0.0"},203.5,{"v":0,"d":"0.0"},977.6,694.1,28,{"v":36.964187312,"d":"36.96"}]
[305.3,203.5,{"v":0,"d":"0.0"},203.5,{"v":0,"d":"0.0"},965.4,{"v":631,"d":"631.0"},90,{"v":54.598914963999995,"d":"54.60"}]
[{"v":192,"d":"192.0"},{"v":288,"d":"288.0"},{"v":0,"d":"0.0"},{"v":192,"d":"192.0"},{"v":0,"d":"0.0"},929.8,716.1,7,{"v":21.48062478,"d":"21.48"}]
[{"v":157,"d":"157.0"},{"v":236,"d":"236.0"},{"v":0,"d":"0.0"},{"v":192,"d":"192.0"},{"v":0,"d":"0.0"},935.4,781.2,3,{"v":9.694722036,"d":"9.69"}]
[{"v":153,"d":"153.0"},{"v":102,"d":"102.0"},{"v":0,"d":"0.0"},{"v":192,"d":"192.0"},{"v":0,"d":"0.0"},{"v":888,"d":"888.0"},943.1,7,{"v":8.374375495999999,"d":"8.37"}]
[141.3,{"v":212,"d":"212.0"},{"v":0,"d":"0.0"},203.5,{"v":0,"d":"0.0"},971.8,748.5,90,{"v":39.6621069,"d":"39.66"}]
[{"v":116,"d":"116.0"},{"v":173,"d":"173.0"},{"v":0,"d":"0.0"},{"v":192,"d":"192.0"},{"v":0,"d":"0.0"},909.8,891.9,7,{"v":10.089791784,"d":"10.09"}]
[141.3,{"v":212,"d":"212.0"},{"v":0,"d":"0.0"},203.5,{"v":0,"d":"0.0"},971.8,748.5,3,{"v":4.827710952,"d":"4.83"}]
[122.6,183.9,{"v":0,"d":"0.0"},203.5,{"v":0,"d":"0.0"},958.2,800.1,7,{"v":10.354550567999999,"d":"10.35"}]
[166.8,250.2,{"v":0,"d":"0.0"},203.5,{"v":0,"d":"0.0"},975.6,692.6,90,{"v":43.565230536,"d":"43.57"}]
[203.5,305.3,{"v":0,"d":"0.0"},203.5,{"v":0,"d":"0.0"},963.4,{"v":630,"d":"630.0"},90,{"v":51.863763672,"d":"51.86"}]
[{"v":310,"d":"310.0"},{"v":0,"d":"0.0"},{"v":0,"d":"0.0"},{"v":192,"d":"192.0"},{"v":0,"d":"0.0"},{"v":1012,"d":"1012.0"},{"v":830,"d":"830.0"},3,{"v":11.85209244,"d":"11.85"}]
[{"v":310,"d":"310.0"},{"v":0,"d":"0.0"},{"v":0,"d":"0.0"},{"v":192,"d":"192.0"},{"v":0,"d":"0.0"},{"v":1012,"d":"1012.0"},{"v":830,"d":"830.0"},7,{"v":17.24379476,"d":"17.24"}]
[{"v":310,"d":"310.0"},{"v":0,"d":"0.0"},{"v":0,"d":"0.0"},{"v":192,"d":"192.0"},{"v":0,"d":"0.0"},{"v":1012,"d":"1012.0"},{"v":830,"d":"830.0"},28,{"v":27.827251359999998,"d":"27.83"}]
[{"v":310,"d":"310.0"},{"v":0,"d":"0.0"},{"v":0,"d":"0.0"},{"v":192,"d":"192.0"},{"v":0,"d":"0.0"},{"v":1012,"d":"1012.0"},{"v":830,"d":"830.0"},90,{"v":35.763120119999996,"d":"35.76"}]
[{"v":310,"d":"310.0"},{"v":0,"d":"0.0"},{"v":0,"d":"0.0"},{"v":192,"d":"192.0"},{"v":0,"d":"0.0"},{"v":1012,"d":"1012.0"},{"v":830,"d":"830.0"},120,{"v":38.70028788,"d":"38.70"}]
[{"v":331,"d":"331.0"},{"v":0,"d":"0.0"},{"v":0,"d":"0.0"},{"v":192,"d":"192.0"},{"v":0,"d":"0.0"},{"v":1025,"d":"1025.0"},{"v":821,"d":"821.0"},3,{"v":14.306626999999999,"d":"14.31"}]
[{"v":331,"d":"331.0"},{"v":0,"d":"0.0"},{"v":0,"d":"0.0"},{"v":192,"d":"192.0"},{"v":0,"d":"0.0"},{"v":1025,"d":"1025.0"},{"v":821,"d":"821.0"},7,{"v":17.43684804,"d":"17.44"}]
[{"v":331,"d":"331.0"},{"v":0,"d":"0.0"},{"v":0,"d":"0.0"},{"v":192,"d":"192.0"},{"v":0,"d":"0.0"},{"v":1025,"d":"1025.0"},{"v":821,"d":"821.0"},28,{"v":31.74347504,"d":"31.74"}]
[{"v":331,"d":"331.0"},{"v":0,"d":"0.0"},{"v":0,"d":"0.0"},{"v":192,"d":"192.0"},{"v":0,"d":"0.0"},{"v":1025,"d":"1025.0"},{"v":821,"d":"821.0"},90,{"v":37.91428524,"d":"37.91"}]
[{"v":331,"d":"331.0"},{"v":0,"d":"0.0"},{"v":0,"d":"0.0"},{"v":192,"d":"192.0"},{"v":0,"d":"0.0"},{"v":1025,"d":"1025.0"},{"v":821,"d":"821.0"},120,{"v":39.382869119999995,"d":"39.38"}]
[{"v":349,"d":"349.0"},{"v":0,"d":"0.0"},{"v":0,"d":"0.0"},{"v":192,"d":"192.0"},{"v":0,"d":"0.0"},{"v":1056,"d":"1056.0"},{"v":809,"d":"809.0"},3,{"v":15.87173752,"d":"15.87"}]
[{"v":349,"d":"349.0"},{"v":0,"d":"0.0"},{"v":0,"d":"0.0"},{"v":192,"d":"192.0"},{"v":0,"d":"0.0"},{"v":1056,"d":"1056.0"},{"v":809,"d":"809.0"},7,{"v":9.011451319999999,"d":"9.01"}]
[{"v":349,"d":"349.0"},{"v":0,"d":"0.0"},{"v":0,"d":"0.0"},{"v":192,"d":"192.0"},{"v":0,"d":"0.0"},{"v":1056,"d":"1056.0"},{"v":809,"d":"809.0"},28,{"v":33.60506024,"d":"33.61"}]
[{"v":349,"d":"349.0"},{"v":0,"d":"0.0"},{"v":0,"d":"0.0"},{"v":192,"d":"192.0"},{"v":0,"d":"0.0"},{"v":1056,"d":"1056.0"},{"v":809,"d":"809.0"},90,{"v":40.65839972,"d":"40.66"}]
[{"v":349,"d":"349.0"},{"v":0,"d":"0.0"},{"v":0,"d":"0.0"},{"v":192,"d":"192.0"},{"v":0,"d":"0.0"},{"v":1056,"d":"1056.0"},{"v":809,"d":"809.0"},120,{"v":40.85834776,"d":"40.86"}]
[{"v":238,"d":"238.0"},{"v":0,"d":"0.0"},{"v":0,"d":"0.0"},{"v":186,"d":"186.0"},{"v":0,"d":"0.0"},{"v":1119,"d":"1119.0"},{"v":789,"d":"789.0"},7,{"v":12.052040479999999,"d":"12.05"}]
[{"v":238,"d":"238.0"},{"v":0,"d":"0.0"},{"v":0,"d":"0.0"},{"v":186,"d":"186.0"},{"v":0,"d":"0.0"},{"v":1119,"d":"1119.0"},{"v":789,"d":"789.0"},28,{"v":17.54026944,"d":"17.54"}]
[{"v":296,"d":"296.0"},{"v":0,"d":"0.0"},{"v":0,"d":"0.0"},{"v":186,"d":"186.0"},{"v":0,"d":"0.0"},{"v":1090,"d":"1090.0"},{"v":769,"d":"769.0"},7,{"v":18.91232668,"d":"18.91"}]
[{"v":296,"d":"296.0"},{"v":0,"d":"0.0"},{"v":0,"d":"0.0"},{"v":186,"d":"186.0"},{"v":0,"d":"0.0"},{"v":1090,"d":"1090.0"},{"v":769,"d":"769.0"},28,{"v":25.17966352,"d":"25.18"}]
[{"v":297,"d":"297.0"},{"v":0,"d":"0.0"},{"v":0,"d":"0.0"},{"v":186,"d":"186.0"},{"v":0,"d":"0.0"},{"v":1040,"d":"1040.0"},{"v":734,"d":"734.0"},7,{"v":30.9574724,"d":"30.96"}]
[{"v":480,"d":"480.0"},{"v":0,"d":"0.0"},{"v":0,"d":"0.0"},{"v":192,"d":"192.0"},{"v":0,"d":"0.0"},{"v":936,"d":"936.0"},{"v":721,"d":"721.0"},28,{"v":43.892042159999995,"d":"43.89"}]
[{"v":480,"d":"480.0"},{"v":0,"d":"0.0"},{"v":0,"d":"0.0"},{"v":192,"d":"192.0"},{"v":0,"d":"0.0"},{"v":936,"d":"936.0"},{"v":721,"d":"721.0"},90,{"v":54.27555072,"d":"54.28"}]
[{"v":397,"d":"397.0"},{"v":0,"d":"0.0"},{"v":0,"d":"0.0"},{"v":186,"d":"186.0"},{"v":0,"d":"0.0"},{"v":1040,"d":"1040.0"},{"v":734,"d":"734.0"},28,{"v":36.93522932,"d":"36.94"}]
[{"v":281,"d":"281.0"},{"v":0,"d":"0.0"},{"v":0,"d":"0.0"},{"v":186,"d":"186.0"},{"v":0,"d":"0.0"},{"v":1104,"d":"1104.0"},{"v":774,"d":"774.0"},7,{"v":14.49968028,"d":"14.50"}]
[{"v":281,"d":"281.0"},{"v":0,"d":"0.0"},{"v":0,"d":"0.0"},{"v":185,"d":"185.0"},{"v":0,"d":"0.0"},{"v":1104,"d":"1104.0"},{"v":774,"d":"774.0"},28,{"v":22.435549039999998,"d":"22.44"}]
[{"v":500,"d":"500.0"},{"v":0,"d":"0.0"},{"v":0,"d":"0.0"},{"v":200,"d":"200.0"},{"v":0,"d":"0.0"},{"v":1125,"d":"1125.0"},{"v":613,"d":"613.0"},1,{"v":12.63809508,"d":"12.64"}]
[{"v":500,"d":"500.0"},{"v":0,"d":"0.0"},{"v":0,"d":"0.0"},{"v":200,"d":"200.0"},{"v":0,"d":"0.0"},{"v":1125,"d":"1125.0"},{"v":613,"d":"613.0"},3,{"v":26.0621928,"d":"26.06"}]
[{"v":500,"d":"500.0"},{"v":0,"d":"0.0"},{"v":0,"d":"0.0"},{"v":200,"d":"200.0"},{"v":0,"d":"0.0"},{"v":1125,"d":"1125.0"},{"v":613,"d":"613.0"},7,{"v":33.21205892,"d":"33.21"}]
[{"v":500,"d":"500.0"},{"v":0,"d":"0.0"},{"v":0,"d":"0.0"},{"v":200,"d":"200.0"},{"v":0,"d":"0.0"},{"v":1125,"d":"1125.0"},{"v":613,"d":"613.0"},14,{"v":36.93522932,"d":"36.94"}]
[{"v":500,"d":"500.0"},{"v":0,"d":"0.0"},{"v":0,"d":"0.0"},{"v":200,"d":"200.0"},{"v":0,"d":"0.0"},{"v":1125,"d":"1125.0"},{"v":613,"d":"613.0"},28,{"v":44.0919902,"d":"44.09"}]
[{"v":540,"d":"540.0"},{"v":0,"d":"0.0"},{"v":0,"d":"0.0"},{"v":173,"d":"173.0"},{"v":0,"d":"0.0"},{"v":1125,"d":"1125.0"},{"v":613,"d":"613.0"},7,{"v":52.61391356,"d":"52.61"}]
[{"v":540,"d":"540.0"},{"v":0,"d":"0.0"},{"v":0,"d":"0.0"},{"v":173,"d":"173.0"},{"v":0,"d":"0.0"},{"v":1125,"d":"1125.0"},{"v":613,"d":"613.0"},14,{"v":59.76377968,"d":"59.76"}]
[{"v":540,"d":"540.0"},{"v":0,"d":"0.0"},{"v":0,"d":"0.0"},{"v":173,"d":"173.0"},{"v":0,"d":"0.0"},{"v":1125,"d":"1125.0"},{"v":613,"d":"613.0"},28,{"v":67.30664712,"d":"67.31"}]
[{"v":540,"d":"540.0"},{"v":0,"d":"0.0"},{"v":0,"d":"0.0"},{"v":173,"d":"173.0"},{"v":0,"d":"0.0"},{"v":1125,"d":"1125.0"},{"v":613,"d":"613.0"},90,{"v":69.65776027999999,"d":"69.66"}]
[{"v":540,"d":"540.0"},{"v":0,"d":"0.0"},{"v":0,"d":"0.0"},{"v":173,"d":"173.0"},{"v":0,"d":"0.0"},{"v":1125,"d":"1125.0"},{"v":613,"d":"613.0"},180,{"v":71.62276688,"d":"71.62"}]
[{"v":540,"d":"540.0"},{"v":0,"d":"0.0"},{"v":0,"d":"0.0"},{"v":173,"d":"173.0"},{"v":0,"d":"0.0"},{"v":1125,"d":"1125.0"},{"v":613,"d":"613.0"},270,{"v":74.16693332,"d":"74.17"}]
[{"v":350,"d":"350.0"},{"v":0,"d":"0.0"},{"v":0,"d":"0.0"},{"v":203,"d":"203.0"},{"v":0,"d":"0.0"},{"v":974,"d":"974.0"},{"v":775,"d":"775.0"},7,{"v":18.12632404,"d":"18.13"}]
[{"v":350,"d":"350.0"},{"v":0,"d":"0.0"},{"v":0,"d":"0.0"},{"v":203,"d":"203.0"},{"v":0,"d":"0.0"},{"v":974,"d":"974.0"},{"v":775,"d":"775.0"},14,{"v":22.53207568,"d":"22.53"}]
[{"v":350,"d":"350.0"},{"v":0,"d":"0.0"},{"v":0,"d":"0.0"},{"v":203,"d":"203.0"},{"v":0,"d":"0.0"},{"v":974,"d":"974.0"},{"v":775,"d":"775.0"},28,{"v":27.337723399999998,"d":"27.34"}]
[{"v":350,"d":"350.0"},{"v":0,"d":"0.0"},{"v":0,"d":"0.0"},{"v":203,"d":"203.0"},{"v":0,"d":"0.0"},{"v":974,"d":"974.0"},{"v":775,"d":"775.0"},56,{"v":29.97841648,"d":"29.98"}]
[{"v":350,"d":"350.0"},{"v":0,"d":"0.0"},{"v":0,"d":"0.0"},{"v":203,"d":"203.0"},{"v":0,"d":"0.0"},{"v":974,"d":"974.0"},{"v":775,"d":"775.0"},90,{"v":31.35047372,"d":"31.35"}]
[{"v":350,"d":"350.0"},{"v":0,"d":"0.0"},{"v":0,"d":"0.0"},{"v":203,"d":"203.0"},{"v":0,"d":"0.0"},{"v":974,"d":"974.0"},{"v":775,"d":"775.0"},180,{"v":32.72253096,"d":"32.72"}]
[{"v":385,"d":"385.0"},{"v":0,"d":"0.0"},{"v":0,"d":"0.0"},{"v":186,"d":"186.0"},{"v":0,"d":"0.0"},{"v":966,"d":"966.0"},{"v":763,"d":"763.0"},1,{"v":6.26733684,"d":"6.27"}]
[{"v":385,"d":"385.0"},{"v":0,"d":"0.0"},{"v":0,"d":"0.0"},{"v":186,"d":"186.0"},{"v":0,"d":"0.0"},{"v":966,"d":"966.0"},{"v":763,"d":"763.0"},3,{"v":14.699628319999999,"d":"14.70"}]
[{"v":385,"d":"385.0"},{"v":0,"d":"0.0"},{"v":0,"d":"0.0"},{"v":186,"d":"186.0"},{"v":0,"d":"0.0"},{"v":966,"d":"966.0"},{"v":763,"d":"763.0"},7,{"v":23.221551679999997,"d":"23.22"}]
[{"v":385,"d":"385.0"},{"v":0,"d":"0.0"},{"v":0,"d":"0.0"},{"v":186,"d":"186.0"},{"v":0,"d":"0.0"},{"v":966,"d":"966.0"},{"v":763,"d":"763.0"},14,{"v":27.923778,"d":"27.92"}]
[{"v":385,"d":"385.0"},{"v":0,"d":"0.0"},{"v":0,"d":"0.0"},{"v":186,"d":"186.0"},{"v":0,"d":"0.0"},{"v":966,"d":"966.0"},{"v":763,"d":"763.0"},28,{"v":31.35047372,"d":"31.35"}]
[{"v":331,"d":"331.0"},{"v":0,"d":"0.0"},{"v":0,"d":"0.0"},{"v":192,"d":"192.0"},{"v":0,"d":"0.0"},{"v":978,"d":"978.0"},{"v":825,"d":"825.0"},180,{"v":38.99676256,"d":"39.00"}]
[{"v":331,"d":"331.0"},{"v":0,"d":"0.0"},{"v":0,"d":"0.0"},{"v":192,"d":"192.0"},{"v":0,"d":"0.0"},{"v":978,"d":"978.0"},{"v":825,"d":"825.0"},360,{"v":41.244454319999996,"d":"41.24"}]
[{"v":349,"d":"349.0"},{"v":0,"d":"0.0"},{"v":0,"d":"0.0"},{"v":192,"d":"192.0"},{"v":0,"d":"0.0"},{"v":1047,"d":"1047.0"},{"v":806,"d":"806.0"},3,{"v":14.98920824,"d":"14.99"}]
[{"v":331,"d":"331.0"},{"v":0,"d":"0.0"},{"v":0,"d":"0.0"},{"v":192,"d":"192.0"},{"v":0,"d":"0.0"},{"v":978,"d":"978.0"},{"v":825,"d":"825.0"},3,{"v":13.52062436,"d":"13.52"}]
[{"v":382,"d":"382.0"},{"v":0,"d":"0.0"},{"v":0,"d":"0.0"},{"v":186,"d":"186.0"},{"v":0,"d":"0.0"},{"v":1047,"d":"1047.0"},{"v":739,"d":"739.0"},7,{"v":24.00065956,"d":"24.00"}]
[{"v":382,"d":"382.0"},{"v":0,"d":"0.0"},{"v":0,"d":"0.0"},{"v":186,"d":"186.0"},{"v":0,"d":"0.0"},{"v":1047,"d":"1047.0"},{"v":739,"d":"739.0"},28,{"v":37.42475728,"d":"37.42"}]
[{"v":382,"d":"382.0"},{"v":0,"d":"0.0"},{"v":0,"d":"0.0"},{"v":186,"d":"186.0"},{"v":0,"d":"0.0"},{"v":1111,"d":"1111.0"},{"v":784,"d":"784.0"},7,{"v":11.46598588,"d":"11.47"}]
[{"v":281,"d":"281.0"},{"v":0,"d":"0.0"},{"v":0,"d":"0.0"},{"v":186,"d":"186.0"},{"v":0,"d":"0.0"},{"v":1104,"d":"1104.0"},{"v":774,"d":"774.0"},28,{"v":22.435549039999998,"d":"22.44"}]
[{"v":339,"d":"339.0"},{"v":0,"d":"0.0"},{"v":0,"d":"0.0"},{"v":185,"d":"185.0"},{"v":0,"d":"0.0"},{"v":1069,"d":"1069.0"},{"v":754,"d":"754.0"},7,{"v":21.160018439999998,"d":"21.16"}]
[{"v":339,"d":"339.0"},{"v":0,"d":"0.0"},{"v":0,"d":"0.0"},{"v":185,"d":"185.0"},{"v":0,"d":"0.0"},{"v":1069,"d":"1069.0"},{"v":754,"d":"754.0"},28,{"v":31.84000168,"d":"31.84"}]
[{"v":295,"d":"295.0"},{"v":0,"d":"0.0"},{"v":0,"d":"0.0"},{"v":185,"d":"185.0"},{"v":0,"d":"0.0"},{"v":1069,"d":"1069.0"},{"v":769,"d":"769.0"},7,{"v":14.796154959999999,"d":"14.80"}]
[{"v":295,"d":"295.0"},{"v":0,"d":"0.0"},{"v":0,"d":"0.0"},{"v":185,"d":"185.0"},{"v":0,"d":"0.0"},{"v":1069,"d":"1069.0"},{"v":769,"d":"769.0"},28,{"v":25.17966352,"d":"25.18"}]
[{"v":238,"d":"238.0"},{"v":0,"d":"0.0"},{"v":0,"d":"0.0"},{"v":185,"d":"185.0"},{"v":0,"d":"0.0"},{"v":1118,"d":"1118.0"},{"v":789,"d":"789.0"},28,{"v":17.54026944,"d":"17.54"}]
[{"v":296,"d":"296.0"},{"v":0,"d":"0.0"},{"v":0,"d":"0.0"},{"v":192,"d":"192.0"},{"v":0,"d":"0.0"},{"v":1085,"d":"1085.0"},{"v":765,"d":"765.0"},7,{"v":14.2032056,"d":"14.20"}]
[{"v":296,"d":"296.0"},{"v":0,"d":"0.0"},{"v":0,"d":"0.0"},{"v":192,"d":"192.0"},{"v":0,"d":"0.0"},{"v":1085,"d":"1085.0"},{"v":765,"d":"765.0"},28,{"v":21.6495464,"d":"21.65"}]
[{"v":296,"d":"296.0"},{"v":0,"d":"0.0"},{"v":0,"d":"0.0"},{"v":192,"d":"192.0"},{"v":0,"d":"0.0"},{"v":1085,"d":"1085.0"},{"v":765,"d":"765.0"},90,{"v":29.39236188,"d":"29.39"}]
[{"v":331,"d":"331.0"},{"v":0,"d":"0.0"},{"v":0,"d":"0.0"},{"v":192,"d":"192.0"},{"v":0,"d":"0.0"},{"v":879,"d":"879.0"},{"v":825,"d":"825.0"},3,{"v":13.52062436,"d":"13.52"}]
[{"v":331,"d":"331.0"},{"v":0,"d":"0.0"},{"v":0,"d":"0.0"},{"v":192,"d":"192.0"},{"v":0,"d":"0.0"},{"v":978,"d":"978.0"},{"v":825,"d":"825.0"},7,{"v":16.26473884,"d":"16.26"}]
[{"v":331,"d":"331.0"},{"v":0,"d":"0.0"},{"v":0,"d":"0.0"},{"v":192,"d":"192.0"},{"v":0,"d":"0.0"},{"v":978,"d":"978.0"},{"v":825,"d":"825.0"},28,{"v":31.44700036,"d":"31.45"}]
[{"v":331,"d":"331.0"},{"v":0,"d":"0.0"},{"v":0,"d":"0.0"},{"v":192,"d":"192.0"},{"v":0,"d":"0.0"},{"v":978,"d":"978.0"},{"v":825,"d":"825.0"},90,{"v":37.231704,"d":"37.23"}]
[{"v":349,"d":"349.0"},{"v":0,"d":"0.0"},{"v":0,"d":"0.0"},{"v":192,"d":"192.0"},{"v":0,"d":"0.0"},{"v":1047,"d":"1047.0"},{"v":806,"d":"806.0"},7,{"v":18.12632404,"d":"18.13"}]
[{"v":349,"d":"349.0"},{"v":0,"d":"0.0"},{"v":0,"d":"0.0"},{"v":192,"d":"192.0"},{"v":0,"d":"0.0"},{"v":1047,"d":"1047.0"},{"v":806,"d":"806.0"},28,{"v":32.72253096,"d":"32.72"}]
[{"v":349,"d":"349.0"},{"v":0,"d":"0.0"},{"v":0,"d":"0.0"},{"v":192,"d":"192.0"},{"v":0,"d":"0.0"},{"v":1047,"d":"1047.0"},{"v":806,"d":"806.0"},90,{"v":39.48629052,"d":"39.49"}]
[{"v":349,"d":"349.0"},{"v":0,"d":"0.0"},{"v":0,"d":"0.0"},{"v":192,"d":"192.0"},{"v":0,"d":"0.0"},{"v":1047,"d":"1047.0"},{"v":806,"d":"806.0"},180,{"v":41.05140104,"d":"41.05"}]
[{"v":349,"d":"349.0"},{"v":0,"d":"0.0"},{"v":0,"d":"0.0"},{"v":192,"d":"192.0"},{"v":0,"d":"0.0"},{"v":1047,"d":"1047.0"},{"v":806,"d":"806.0"},360,{"v":42.126983599999996,"d":"42.13"}]
[{"v":302,"d":"302.0"},{"v":0,"d":"0.0"},{"v":0,"d":"0.0"},{"v":203,"d":"203.0"},{"v":0,"d":"0.0"},{"v":974,"d":"974.0"},{"v":817,"d":"817.0"},14,{"v":18.12632404,"d":"18.13"}]
[{"v":302,"d":"302.0"},{"v":0,"d":"0.0"},{"v":0,"d":"0.0"},{"v":203,"d":"203.0"},{"v":0,"d":"0.0"},{"v":974,"d":"974.0"},{"v":817,"d":"817.0"},180,{"v":26.74477404,"d":"26.74"}]
[{"v":525,"d":"525.0"},{"v":0,"d":"0.0"},{"v":0,"d":"0.0"},{"v":189,"d":"189.0"},{"v":0,"d":"0.0"},{"v":1125,"d":"1125.0"},{"v":613,"d":"613.0"},180,{"v":61.921839559999995,"d":"61.92"}]
[{"v":500,"d":"500.0"},{"v":0,"d":"0.0"},{"v":0,"d":"0.0"},{"v":200,"d":"200.0"},{"v":0,"d":"0.0"},{"v":1125,"d":"1125.0"},{"v":613,"d":"613.0"},90,{"v":47.22221124,"d":"47.22"}]
[{"v":500,"d":"500.0"},{"v":0,"d":"0.0"},{"v":0,"d":"0.0"},{"v":200,"d":"200.0"},{"v":0,"d":"0.0"},{"v":1125,"d":"1125.0"},{"v":613,"d":"613.0"},180,{"v":51.04190828,"d":"51.04"}]
[{"v":500,"d":"500.0"},{"v":0,"d":"0.0"},{"v":0,"d":"0.0"},{"v":200,"d":"200.0"},{"v":0,"d":"0.0"},{"v":1125,"d":"1125.0"},{"v":613,"d":"613.0"},270,{"v":55.15808,"d":"55.16"}]
[{"v":540,"d":"540.0"},{"v":0,"d":"0.0"},{"v":0,"d":"0.0"},{"v":173,"d":"173.0"},{"v":0,"d":"0.0"},{"v":1125,"d":"1125.0"},{"v":613,"d":"613.0"},3,{"v":41.63745564,"d":"41.64"}]
[{"v":252,"d":"252.0"},{"v":0,"d":"0.0"},{"v":0,"d":"0.0"},{"v":185,"d":"185.0"},{"v":0,"d":"0.0"},{"v":1111,"d":"1111.0"},{"v":784,"d":"784.0"},7,{"v":13.71367764,"d":"13.71"}]
[{"v":252,"d":"252.0"},{"v":0,"d":"0.0"},{"v":0,"d":"0.0"},{"v":185,"d":"185.0"},{"v":0,"d":"0.0"},{"v":1111,"d":"1111.0"},{"v":784,"d":"784.0"},28,{"v":19.691434559999998,"d":"19.69"}]
[{"v":339,"d":"339.0"},{"v":0,"d":"0.0"},{"v":0,"d":"0.0"},{"v":185,"d":"185.0"},{"v":0,"d":"0.0"},{"v":1060,"d":"1060.0"},{"v":754,"d":"754.0"},28,{"v":31.6469484,"d":"31.65"}]
[{"v":393,"d":"393.0"},{"v":0,"d":"0.0"},{"v":0,"d":"0.0"},{"v":192,"d":"192.0"},{"v":0,"d":"0.0"},{"v":940,"d":"940.0"},{"v":758,"d":"758.0"},3,{"v":19.10537996,"d":"19.11"}]
[{"v":393,"d":"393.0"},{"v":0,"d":"0.0"},{"v":0,"d":"0.0"},{"v":192,"d":"192.0"},{"v":0,"d":"0.0"},{"v":940,"d":"940.0"},{"v":758,"d":"758.0"},28,{"v":39.58281716,"d":"39.58"}]
[{"v":393,"d":"393.0"},{"v":0,"d":"0.0"},{"v":0,"d":"0.0"},{"v":192,"d":"192.0"},{"v":0,"d":"0.0"},{"v":940,"d":"940.0"},{"v":758,"d":"758.0"},90,{"v":48.79421652,"d":"48.79"}]
[{"v":382,"d":"382.0"},{"v":0,"d":"0.0"},{"v":0,"d":"0.0"},{"v":185,"d":"185.0"},{"v":0,"d":"0.0"},{"v":1047,"d":"1047.0"},{"v":739,"d":"739.0"},7,{"v":24.00065956,"d":"24.00"}]
[{"v":382,"d":"382.0"},{"v":0,"d":"0.0"},{"v":0,"d":"0.0"},{"v":185,"d":"185.0"},{"v":0,"d":"0.0"},{"v":1047,"d":"1047.0"},{"v":739,"d":"739.0"},28,{"v":37.42475728,"d":"37.42"}]
[{"v":252,"d":"252.0"},{"v":0,"d":"0.0"},{"v":0,"d":"0.0"},{"v":186,"d":"186.0"},{"v":0,"d":"0.0"},{"v":1111,"d":"1111.0"},{"v":784,"d":"784.0"},7,{"v":11.46598588,"d":"11.47"}]
[{"v":252,"d":"252.0"},{"v":0,"d":"0.0"},{"v":0,"d":"0.0"},{"v":185,"d":"185.0"},{"v":0,"d":"0.0"},{"v":1111,"d":"1111.0"},{"v":784,"d":"784.0"},28,{"v":19.691434559999998,"d":"19.69"}]
[{"v":310,"d":"310.0"},{"v":0,"d":"0.0"},{"v":0,"d":"0.0"},{"v":192,"d":"192.0"},{"v":0,"d":"0.0"},{"v":970,"d":"970.0"},{"v":850,"d":"850.0"},7,{"v":14.98920824,"d":"14.99"}]
[{"v":310,"d":"310.0"},{"v":0,"d":"0.0"},{"v":0,"d":"0.0"},{"v":192,"d":"192.0"},{"v":0,"d":"0.0"},{"v":970,"d":"970.0"},{"v":850,"d":"850.0"},28,{"v":27.923778,"d":"27.92"}]
[{"v":310,"d":"310.0"},{"v":0,"d":"0.0"},{"v":0,"d":"0.0"},{"v":192,"d":"192.0"},{"v":0,"d":"0.0"},{"v":970,"d":"970.0"},{"v":850,"d":"850.0"},90,{"v":34.6806428,"d":"34.68"}]
[{"v":310,"d":"310.0"},{"v":0,"d":"0.0"},{"v":0,"d":"0.0"},{"v":192,"d":"192.0"},{"v":0,"d":"0.0"},{"v":970,"d":"970.0"},{"v":850,"d":"850.0"},180,{"v":37.32823064,"d":"37.33"}]
[{"v":310,"d":"310.0"},{"v":0,"d":"0.0"},{"v":0,"d":"0.0"},{"v":192,"d":"192.0"},{"v":0,"d":"0.0"},{"v":970,"d":"970.0"},{"v":850,"d":"850.0"},360,{"v":38.11423328,"d":"38.11"}]
[{"v":525,"d":"525.0"},{"v":0,"d":"0.0"},{"v":0,"d":"0.0"},{"v":189,"d":"189.0"},{"v":0,"d":"0.0"},{"v":1125,"d":"1125.0"},{"v":613,"d":"613.0"},3,{"v":33.79811352,"d":"33.80"}]
[{"v":525,"d":"525.0"},{"v":0,"d":"0.0"},{"v":0,"d":"0.0"},{"v":189,"d":"189.0"},{"v":0,"d":"0.0"},{"v":1125,"d":"1125.0"},{"v":613,"d":"613.0"},7,{"v":42.42345828,"d":"42.42"}]
[{"v":525,"d":"525.0"},{"v":0,"d":"0.0"},{"v":0,"d":"0.0"},{"v":189,"d":"189.0"},{"v":0,"d":"0.0"},{"v":1125,"d":"1125.0"},{"v":613,"d":"613.0"},14,{"v":48.401215199999996,"d":"48.40"}]
[{"v":525,"d":"525.0"},{"v":0,"d":"0.0"},{"v":0,"d":"0.0"},{"v":189,"d":"189.0"},{"v":0,"d":"0.0"},{"v":1125,"d":"1125.0"},{"v":613,"d":"613.0"},28,{"v":55.94408264,"d":"55.94"}]
[{"v":525,"d":"525.0"},{"v":0,"d":"0.0"},{"v":0,"d":"0.0"},{"v":189,"d":"189.0"},{"v":0,"d":"0.0"},{"v":1125,"d":"1125.0"},{"v":613,"d":"613.0"},90,{"v":58.78472376,"d":"58.78"}]
[{"v":525,"d":"525.0"},{"v":0,"d":"0.0"},{"v":0,"d":"0.0"},{"v":189,"d":"189.0"},{"v":0,"d":"0.0"},{"v":1125,"d":"1125.0"},{"v":613,"d":"613.0"},270,{"v":67.11359384,"d":"67.11"}]
[{"v":322,"d":"322.0"},{"v":0,"d":"0.0"},{"v":0,"d":"0.0"},{"v":203,"d":"203.0"},{"v":0,"d":"0.0"},{"v":974,"d":"974.0"},{"v":800,"d":"800.0"},14,{"v":20.77391188,"d":"20.77"}]
[{"v":322,"d":"322.0"},{"v":0,"d":"0.0"},{"v":0,"d":"0.0"},{"v":203,"d":"203.0"},{"v":0,"d":"0.0"},{"v":974,"d":"974.0"},{"v":800,"d":"800.0"},28,{"v":25.17966352,"d":"25.18"}]
[{"v":322,"d":"322.0"},{"v":0,"d":"0.0"},{"v":0,"d":"0.0"},{"v":203,"d":"203.0"},{"v":0,"d":"0.0"},{"v":974,"d":"974.0"},{"v":800,"d":"800.0"},180,{"v":29.58541516,"d":"29.59"}]
[{"v":302,"d":"302.0"},{"v":0,"d":"0.0"},{"v":0,"d":"0.0"},{"v":203,"d":"203.0"},{"v":0,"d":"0.0"},{"v":974,"d":"974.0"},{"v":817,"d":"817.0"},28,{"v":21.7529678,"d":"21.75"}]
[{"v":397,"d":"397.0"},{"v":0,"d":"0.0"},{"v":0,"d":"0.0"},{"v":185,"d":"185.0"},{"v":0,"d":"0.0"},{"v":1040,"d":"1040.0"},{"v":734,"d":"734.0"},28,{"v":39.0932892,"d":"39.09"}]
[{"v":480,"d":"480.0"},{"v":0,"d":"0.0"},{"v":0,"d":"0.0"},{"v":192,"d":"192.0"},{"v":0,"d":"0.0"},{"v":936,"d":"936.0"},{"v":721,"d":"721.0"},3,{"v":24.39366088,"d":"24.39"}]
[{"v":522,"d":"522.0"},{"v":0,"d":"0.0"},{"v":0,"d":"0.0"},{"v":146,"d":"146.0"},{"v":0,"d":"0.0"},{"v":896,"d":"896.0"},{"v":896,"d":"896.0"},7,{"v":50.511011759999995,"d":"50.51"}]
[{"v":522,"d":"522.0"},{"v":0,"d":"0.0"},{"v":0,"d":"0.0"},{"v":146,"d":"146.0"},{"v":0,"d":"0.0"},{"v":896,"d":"896.0"},{"v":896,"d":"896.0"},28,{"v":74.98740975999999,"d":"74.99"}]
[{"v":273,"d":"273.0"},{"v":105,"d":"105.0"},{"v":82,"d":"82.0"},{"v":210,"d":"210.0"},{"v":9,"d":"9.0"},{"v":904,"d":"904.0"},{"v":680,"d":"680.0"},28,{"v":37.16965116,"d":"37.17"}]
[{"v":162,"d":"162.0"},{"v":190,"d":"190.0"},{"v":148,"d":"148.0"},{"v":179,"d":"179.0"},{"v":19,"d":"19.0"},{"v":838,"d":"838.0"},{"v":741,"d":"741.0"},28,{"v":33.75674496,"d":"33.76"}]
[{"v":154,"d":"154.0"},{"v":144,"d":"144.0"},{"v":112,"d":"112.0"},{"v":220,"d":"220.0"},{"v":10,"d":"10.0"},{"v":923,"d":"923.0"},{"v":658,"d":"658.0"},28,{"v":16.49916068,"d":"16.50"}]
[{"v":147,"d":"147.0"},{"v":115,"d":"115.0"},{"v":89,"d":"89.0"},{"v":202,"d":"202.0"},{"v":9,"d":"9.0"},{"v":860,"d":"860.0"},{"v":829,"d":"829.0"},28,{"v":19.98790924,"d":"19.99"}]
[{"v":152,"d":"152.0"},{"v":178,"d":"178.0"},{"v":139,"d":"139.0"},{"v":168,"d":"168.0"},{"v":18,"d":"18.0"},{"v":944,"d":"944.0"},{"v":695,"d":"695.0"},28,{"v":36.34917472,"d":"36.35"}]
[{"v":310,"d":"310.0"},{"v":143,"d":"143.0"},{"v":111,"d":"111.0"},{"v":168,"d":"168.0"},{"v":22,"d":"22.0"},{"v":914,"d":"914.0"},{"v":651,"d":"651.0"},28,{"v":33.68779736,"d":"33.69"}]
[{"v":144,"d":"144.0"},{"v":0,"d":"0.0"},{"v":175,"d":"175.0"},{"v":158,"d":"158.0"},{"v":18,"d":"18.0"},{"v":943,"d":"943.0"},{"v":844,"d":"844.0"},28,{"v":15.41668336,"d":"15.42"}]
[{"v":304,"d":"304.0"},{"v":140,"d":"140.0"},{"v":0,"d":"0.0"},{"v":214,"d":"214.0"},{"v":6,"d":"6.0"},{"v":895,"d":"895.0"},{"v":722,"d":"722.0"},28,{"v":33.41890172,"d":"33.42"}]
[{"v":374,"d":"374.0"},{"v":0,"d":"0.0"},{"v":0,"d":"0.0"},{"v":190,"d":"190.0"},{"v":7,"d":"7.0"},{"v":1013,"d":"1013.0"},{"v":730,"d":"730.0"},28,{"v":39.05192064,"d":"39.05"}]
[{"v":159,"d":"159.0"},{"v":149,"d":"149.0"},{"v":116,"d":"116.0"},{"v":175,"d":"175.0"},{"v":15,"d":"15.0"},{"v":953,"d":"953.0"},{"v":720,"d":"720.0"},28,{"v":27.67556664,"d":"27.68"}]
[{"v":153,"d":"153.0"},{"v":239,"d":"239.0"},{"v":0,"d":"0.0"},{"v":200,"d":"200.0"},{"v":6,"d":"6.0"},{"v":1002,"d":"1002.0"},{"v":684,"d":"684.0"},28,{"v":26.8550902,"d":"26.86"}]
[{"v":310,"d":"310.0"},{"v":143,"d":"143.0"},{"v":0,"d":"0.0"},{"v":168,"d":"168.0"},{"v":10,"d":"10.0"},{"v":914,"d":"914.0"},{"v":804,"d":"804.0"},28,{"v":45.2985732,"d":"45.30"}]
[{"v":305,"d":"305.0"},{"v":0,"d":"0.0"},{"v":100,"d":"100.0"},{"v":196,"d":"196.0"},{"v":10,"d":"10.0"},{"v":959,"d":"959.0"},{"v":705,"d":"705.0"},28,{"v":30.12320644,"d":"30.12"}]
[{"v":151,"d":"151.0"},{"v":0,"d":"0.0"},{"v":184,"d":"184.0"},{"v":167,"d":"167.0"},{"v":12,"d":"12.0"},{"v":991,"d":"991.0"},{"v":772,"d":"772.0"},28,{"v":15.568368079999999,"d":"15.57"}]
[{"v":142,"d":"142.0"},{"v":167,"d":"167.0"},{"v":130,"d":"130.0"},{"v":174,"d":"174.0"},{"v":11,"d":"11.0"},{"v":883,"d":"883.0"},{"v":785,"d":"785.0"},28,{"v":44.6090972,"d":"44.61"}]
[{"v":298,"d":"298.0"},{"v":137,"d":"137.0"},{"v":107,"d":"107.0"},{"v":201,"d":"201.0"},{"v":6,"d":"6.0"},{"v":878,"d":"878.0"},{"v":655,"d":"655.0"},28,{"v":53.52402188,"d":"53.52"}]
[{"v":321,"d":"321.0"},{"v":164,"d":"164.0"},{"v":0,"d":"0.0"},{"v":190,"d":"190.0"},{"v":5,"d":"5.0"},{"v":870,"d":"870.0"},{"v":774,"d":"774.0"},28,{"v":57.21271848,"d":"57.21"}]
[{"v":366,"d":"366.0"},{"v":187,"d":"187.0"},{"v":0,"d":"0.0"},{"v":191,"d":"191.0"},{"v":7,"d":"7.0"},{"v":824,"d":"824.0"},{"v":757,"d":"757.0"},28,{"v":65.90701084,"d":"65.91"}]
[{"v":280,"d":"280.0"},{"v":129,"d":"129.0"},{"v":100,"d":"100.0"},{"v":172,"d":"172.0"},{"v":9,"d":"9.0"},{"v":825,"d":"825.0"},{"v":805,"d":"805.0"},28,{"v":52.82075636,"d":"52.82"}]
[{"v":252,"d":"252.0"},{"v":97,"d":"97.0"},{"v":76,"d":"76.0"},{"v":194,"d":"194.0"},{"v":8,"d":"8.0"},{"v":835,"d":"835.0"},{"v":821,"d":"821.0"},28,{"v":33.398217439999996,"d":"33.40"}]
[{"v":165,"d":"165.0"},{"v":0,"d":"0.0"},{"v":150,"d":"150.0"},{"v":182,"d":"182.0"},{"v":12,"d":"12.0"},{"v":1023,"d":"1023.0"},{"v":729,"d":"729.0"},28,{"v":18.0297974,"d":"18.03"}]
[{"v":156,"d":"156.0"},{"v":243,"d":"243.0"},{"v":0,"d":"0.0"},{"v":180,"d":"180.0"},{"v":11,"d":"11.0"},{"v":1022,"d":"1022.0"},{"v":698,"d":"698.0"},28,{"v":37.36270444,"d":"37.36"}]
[{"v":160,"d":"160.0"},{"v":188,"d":"188.0"},{"v":146,"d":"146.0"},{"v":203,"d":"203.0"},{"v":11,"d":"11.0"},{"v":829,"d":"829.0"},{"v":710,"d":"710.0"},28,{"v":32.83974188,"d":"32.84"}]
[{"v":298,"d":"298.0"},{"v":0,"d":"0.0"},{"v":107,"d":"107.0"},{"v":186,"d":"186.0"},{"v":6,"d":"6.0"},{"v":879,"d":"879.0"},{"v":815,"d":"815.0"},28,{"v":42.63719584,"d":"42.64"}]
[{"v":318,"d":"318.0"},{"v":0,"d":"0.0"},{"v":126,"d":"126.0"},{"v":210,"d":"210.0"},{"v":6,"d":"6.0"},{"v":861,"d":"861.0"},{"v":737,"d":"737.0"},28,{"v":40.0585556,"d":"40.06"}]
[{"v":287,"d":"287.0"},{"v":121,"d":"121.0"},{"v":94,"d":"94.0"},{"v":188,"d":"188.0"},{"v":9,"d":"9.0"},{"v":904,"d":"904.0"},{"v":696,"d":"696.0"},28,{"v":41.940825079999996,"d":"41.94"}]
[{"v":326,"d":"326.0"},{"v":166,"d":"166.0"},{"v":0,"d":"0.0"},{"v":174,"d":"174.0"},{"v":9,"d":"9.0"},{"v":882,"d":"882.0"},{"v":790,"d":"790.0"},28,{"v":61.232363559999996,"d":"61.23"}]
[{"v":356,"d":"356.0"},{"v":0,"d":"0.0"},{"v":142,"d":"142.0"},{"v":193,"d":"193.0"},{"v":11,"d":"11.0"},{"v":801,"d":"801.0"},{"v":778,"d":"778.0"},28,{"v":40.865242519999995,"d":"40.87"}]
[{"v":132,"d":"132.0"},{"v":207,"d":"207.0"},{"v":161,"d":"161.0"},{"v":179,"d":"179.0"},{"v":5,"d":"5.0"},{"v":867,"d":"867.0"},{"v":736,"d":"736.0"},28,{"v":33.301690799999996,"d":"33.30"}]
[{"v":322,"d":"322.0"},{"v":149,"d":"149.0"},{"v":0,"d":"0.0"},{"v":186,"d":"186.0"},{"v":8,"d":"8.0"},{"v":951,"d":"951.0"},{"v":709,"d":"709.0"},28,{"v":52.42086028,"d":"52.42"}]
[{"v":164,"d":"164.0"},{"v":0,"d":"0.0"},{"v":200,"d":"200.0"},{"v":181,"d":"181.0"},{"v":13,"d":"13.0"},{"v":849,"d":"849.0"},{"v":846,"d":"846.0"},28,{"v":15.08573488,"d":"15.09"}]
[{"v":314,"d":"314.0"},{"v":0,"d":"0.0"},{"v":113,"d":"113.0"},{"v":170,"d":"170.0"},{"v":10,"d":"10.0"},{"v":925,"d":"925.0"},{"v":783,"d":"783.0"},28,{"v":38.45897128,"d":"38.46"}]
[{"v":321,"d":"321.0"},{"v":0,"d":"0.0"},{"v":128,"d":"128.0"},{"v":182,"d":"182.0"},{"v":11,"d":"11.0"},{"v":870,"d":"870.0"},{"v":780,"d":"780.0"},28,{"v":37.25928304,"d":"37.26"}]
[{"v":140,"d":"140.0"},{"v":164,"d":"164.0"},{"v":128,"d":"128.0"},{"v":237,"d":"237.0"},{"v":6,"d":"6.0"},{"v":869,"d":"869.0"},{"v":656,"d":"656.0"},28,{"v":35.225328839999996,"d":"35.23"}]
[{"v":288,"d":"288.0"},{"v":121,"d":"121.0"},{"v":0,"d":"0.0"},{"v":177,"d":"177.0"},{"v":7,"d":"7.0"},{"v":908,"d":"908.0"},{"v":829,"d":"829.0"},28,{"v":42.13387836,"d":"42.13"}]
[{"v":298,"d":"298.0"},{"v":0,"d":"0.0"},{"v":107,"d":"107.0"},{"v":210,"d":"210.0"},{"v":11,"d":"11.0"},{"v":880,"d":"880.0"},{"v":744,"d":"744.0"},28,{"v":31.874475479999997,"d":"31.87"}]
[{"v":265,"d":"265.0"},{"v":111,"d":"111.0"},{"v":86,"d":"86.0"},{"v":195,"d":"195.0"},{"v":6,"d":"6.0"},{"v":833,"d":"833.0"},{"v":790,"d":"790.0"},28,{"v":41.540929,"d":"41.54"}]
[{"v":160,"d":"160.0"},{"v":250,"d":"250.0"},{"v":0,"d":"0.0"},{"v":168,"d":"168.0"},{"v":12,"d":"12.0"},{"v":1049,"d":"1049.0"},{"v":688,"d":"688.0"},28,{"v":39.45181672,"d":"39.45"}]
[{"v":166,"d":"166.0"},{"v":260,"d":"260.0"},{"v":0,"d":"0.0"},{"v":183,"d":"183.0"},{"v":13,"d":"13.0"},{"v":859,"d":"859.0"},{"v":827,"d":"827.0"},28,{"v":37.91428524,"d":"37.91"}]
[{"v":276,"d":"276.0"},{"v":116,"d":"116.0"},{"v":90,"d":"90.0"},{"v":180,"d":"180.0"},{"v":9,"d":"9.0"},{"v":870,"d":"870.0"},{"v":768,"d":"768.0"},28,{"v":44.27814872,"d":"44.28"}]
[{"v":322,"d":"322.0"},{"v":0,"d":"0.0"},{"v":116,"d":"116.0"},{"v":196,"d":"196.0"},{"v":10,"d":"10.0"},{"v":818,"d":"818.0"},{"v":813,"d":"813.0"},28,{"v":31.17810472,"d":"31.18"}]
[{"v":149,"d":"149.0"},{"v":139,"d":"139.0"},{"v":109,"d":"109.0"},{"v":193,"d":"193.0"},{"v":6,"d":"6.0"},{"v":892,"d":"892.0"},{"v":780,"d":"780.0"},28,{"v":23.69039536,"d":"23.69"}]
[{"v":159,"d":"159.0"},{"v":187,"d":"187.0"},{"v":0,"d":"0.0"},{"v":176,"d":"176.0"},{"v":11,"d":"11.0"},{"v":990,"d":"990.0"},{"v":789,"d":"789.0"},28,{"v":32.763899519999995,"d":"32.76"}]
[{"v":261,"d":"261.0"},{"v":100,"d":"100.0"},{"v":78,"d":"78.0"},{"v":201,"d":"201.0"},{"v":9,"d":"9.0"},{"v":864,"d":"864.0"},{"v":761,"d":"761.0"},28,{"v":32.39847724,"d":"32.40"}]
[{"v":237,"d":"237.0"},{"v":92,"d":"92.0"},{"v":71,"d":"71.0"},{"v":247,"d":"247.0"},{"v":6,"d":"6.0"},{"v":853,"d":"853.0"},{"v":695,"d":"695.0"},28,{"v":28.62704352,"d":"28.63"}]
[{"v":313,"d":"313.0"},{"v":0,"d":"0.0"},{"v":113,"d":"113.0"},{"v":178,"d":"178.0"},{"v":8,"d":"8.0"},{"v":1002,"d":"1002.0"},{"v":689,"d":"689.0"},28,{"v":36.80422888,"d":"36.80"}]
[{"v":155,"d":"155.0"},{"v":183,"d":"183.0"},{"v":0,"d":"0.0"},{"v":193,"d":"193.0"},{"v":9,"d":"9.0"},{"v":1047,"d":"1047.0"},{"v":697,"d":"697.0"},28,{"v":18.28490352,"d":"18.28"}]
[{"v":146,"d":"146.0"},{"v":230,"d":"230.0"},{"v":0,"d":"0.0"},{"v":202,"d":"202.0"},{"v":3,"d":"3.0"},{"v":827,"d":"827.0"},{"v":872,"d":"872.0"},28,{"v":33.0603742,"d":"33.06"}]
[{"v":296,"d":"296.0"},{"v":0,"d":"0.0"},{"v":107,"d":"107.0"},{"v":221,"d":"221.0"},{"v":11,"d":"11.0"},{"v":819,"d":"819.0"},{"v":778,"d":"778.0"},28,{"v":31.419421319999998,"d":"31.42"}]
[{"v":133,"d":"133.0"},{"v":210,"d":"210.0"},{"v":0,"d":"0.0"},{"v":196,"d":"196.0"},{"v":3,"d":"3.0"},{"v":949,"d":"949.0"},{"v":795,"d":"795.0"},28,{"v":31.026419999999998,"d":"31.03"}]
[{"v":313,"d":"313.0"},{"v":145,"d":"145.0"},{"v":0,"d":"0.0"},{"v":178,"d":"178.0"},{"v":8,"d":"8.0"},{"v":867,"d":"867.0"},{"v":824,"d":"824.0"},28,{"v":44.38846488,"d":"44.39"}]
[{"v":152,"d":"152.0"},{"v":0,"d":"0.0"},{"v":112,"d":"112.0"},{"v":184,"d":"184.0"},{"v":8,"d":"8.0"},{"v":992,"d":"992.0"},{"v":816,"d":"816.0"},28,{"v":12.17614616,"d":"12.18"}]
[{"v":153,"d":"153.0"},{"v":145,"d":"145.0"},{"v":113,"d":"113.0"},{"v":178,"d":"178.0"},{"v":8,"d":"8.0"},{"v":1002,"d":"1002.0"},{"v":689,"d":"689.0"},28,{"v":25.55887532,"d":"25.56"}]
[{"v":140,"d":"140.0"},{"v":133,"d":"133.0"},{"v":103,"d":"103.0"},{"v":200,"d":"200.0"},{"v":7,"d":"7.0"},{"v":916,"d":"916.0"},{"v":753,"d":"753.0"},28,{"v":36.4388066,"d":"36.44"}]
[{"v":149,"d":"149.0"},{"v":236,"d":"236.0"},{"v":0,"d":"0.0"},{"v":176,"d":"176.0"},{"v":13,"d":"13.0"},{"v":847,"d":"847.0"},{"v":893,"d":"893.0"},28,{"v":32.956952799999996,"d":"32.96"}]
[{"v":300,"d":"300.0"},{"v":0,"d":"0.0"},{"v":120,"d":"120.0"},{"v":212,"d":"212.0"},{"v":10,"d":"10.0"},{"v":878,"d":"878.0"},{"v":728,"d":"728.0"},28,{"v":23.83518532,"d":"23.84"}]
[{"v":153,"d":"153.0"},{"v":145,"d":"145.0"},{"v":113,"d":"113.0"},{"v":178,"d":"178.0"},{"v":8,"d":"8.0"},{"v":867,"d":"867.0"},{"v":824,"d":"824.0"},28,{"v":26.22766704,"d":"26.23"}]
[{"v":148,"d":"148.0"},{"v":0,"d":"0.0"},{"v":137,"d":"137.0"},{"v":158,"d":"158.0"},{"v":16,"d":"16.0"},{"v":1002,"d":"1002.0"},{"v":830,"d":"830.0"},28,{"v":17.95395504,"d":"17.95"}]
[{"v":326,"d":"326.0"},{"v":0,"d":"0.0"},{"v":138,"d":"138.0"},{"v":199,"d":"199.0"},{"v":11,"d":"11.0"},{"v":801,"d":"801.0"},{"v":792,"d":"792.0"},28,{"v":40.679083999999996,"d":"40.68"}]
[{"v":153,"d":"153.0"},{"v":145,"d":"145.0"},{"v":0,"d":"0.0"},{"v":178,"d":"178.0"},{"v":8,"d":"8.0"},{"v":1000,"d":"1000.0"},{"v":822,"d":"822.0"},28,{"v":19.00885332,"d":"19.01"}]
[{"v":262,"d":"262.0"},{"v":111,"d":"111.0"},{"v":86,"d":"86.0"},{"v":195,"d":"195.0"},{"v":5,"d":"5.0"},{"v":895,"d":"895.0"},{"v":733,"d":"733.0"},28,{"v":33.7153764,"d":"33.72"}]
[{"v":158,"d":"158.0"},{"v":0,"d":"0.0"},{"v":195,"d":"195.0"},{"v":220,"d":"220.0"},{"v":11,"d":"11.0"},{"v":898,"d":"898.0"},{"v":713,"d":"713.0"},28,{"v":8.53571288,"d":"8.54"}]
[{"v":151,"d":"151.0"},{"v":0,"d":"0.0"},{"v":185,"d":"185.0"},{"v":167,"d":"167.0"},{"v":16,"d":"16.0"},{"v":1074,"d":"1074.0"},{"v":678,"d":"678.0"},28,{"v":13.45857152,"d":"13.46"}]
[{"v":273,"d":"273.0"},{"v":0,"d":"0.0"},{"v":90,"d":"90.0"},{"v":199,"d":"199.0"},{"v":11,"d":"11.0"},{"v":931,"d":"931.0"},{"v":762,"d":"762.0"},28,{"v":32.23989776,"d":"32.24"}]
[{"v":149,"d":"149.0"},{"v":118,"d":"118.0"},{"v":92,"d":"92.0"},{"v":183,"d":"183.0"},{"v":7,"d":"7.0"},{"v":953,"d":"953.0"},{"v":780,"d":"780.0"},28,{"v":23.51802636,"d":"23.52"}]
[{"v":143,"d":"143.0"},{"v":169,"d":"169.0"},{"v":143,"d":"143.0"},{"v":191,"d":"191.0"},{"v":8,"d":"8.0"},{"v":967,"d":"967.0"},{"v":643,"d":"643.0"},28,{"v":29.72331036,"d":"29.72"}]
[{"v":260,"d":"260.0"},{"v":101,"d":"101.0"},{"v":78,"d":"78.0"},{"v":171,"d":"171.0"},{"v":10,"d":"10.0"},{"v":936,"d":"936.0"},{"v":763,"d":"763.0"},28,{"v":49.77327244,"d":"49.77"}]
[{"v":313,"d":"313.0"},{"v":161,"d":"161.0"},{"v":0,"d":"0.0"},{"v":178,"d":"178.0"},{"v":10,"d":"10.0"},{"v":917,"d":"917.0"},{"v":759,"d":"759.0"},28,{"v":52.44154456,"d":"52.44"}]
[{"v":284,"d":"284.0"},{"v":120,"d":"120.0"},{"v":0,"d":"0.0"},{"v":168,"d":"168.0"},{"v":7,"d":"7.0"},{"v":970,"d":"970.0"},{"v":794,"d":"794.0"},28,{"v":40.93419012,"d":"40.93"}]
[{"v":336,"d":"336.0"},{"v":0,"d":"0.0"},{"v":0,"d":"0.0"},{"v":182,"d":"182.0"},{"v":3,"d":"3.0"},{"v":986,"d":"986.0"},{"v":817,"d":"817.0"},28,{"v":44.86420332,"d":"44.86"}]
[{"v":145,"d":"145.0"},{"v":0,"d":"0.0"},{"v":134,"d":"134.0"},{"v":181,"d":"181.0"},{"v":11,"d":"11.0"},{"v":979,"d":"979.0"},{"v":812,"d":"812.0"},28,{"v":13.19657064,"d":"13.20"}]
[{"v":150,"d":"150.0"},{"v":237,"d":"237.0"},{"v":0,"d":"0.0"},{"v":174,"d":"174.0"},{"v":12,"d":"12.0"},{"v":1069,"d":"1069.0"},{"v":675,"d":"675.0"},28,{"v":37.431652039999996,"d":"37.43"}]
[{"v":144,"d":"144.0"},{"v":170,"d":"170.0"},{"v":133,"d":"133.0"},{"v":192,"d":"192.0"},{"v":8,"d":"8.0"},{"v":814,"d":"814.0"},{"v":805,"d":"805.0"},28,{"v":29.86810032,"d":"29.87"}]
[{"v":331,"d":"331.0"},{"v":170,"d":"170.0"},{"v":0,"d":"0.0"},{"v":195,"d":"195.0"},{"v":8,"d":"8.0"},{"v":811,"d":"811.0"},{"v":802,"d":"802.0"},28,{"v":56.61287436,"d":"56.61"}]
[{"v":155,"d":"155.0"},{"v":0,"d":"0.0"},{"v":143,"d":"143.0"},{"v":193,"d":"193.0"},{"v":9,"d":"9.0"},{"v":1047,"d":"1047.0"},{"v":697,"d":"697.0"},28,{"v":12.45883132,"d":"12.46"}]
[{"v":155,"d":"155.0"},{"v":183,"d":"183.0"},{"v":0,"d":"0.0"},{"v":193,"d":"193.0"},{"v":9,"d":"9.0"},{"v":877,"d":"877.0"},{"v":868,"d":"868.0"},28,{"v":23.786922,"d":"23.79"}]
[{"v":135,"d":"135.0"},{"v":0,"d":"0.0"},{"v":166,"d":"166.0"},{"v":180,"d":"180.0"},{"v":10,"d":"10.0"},{"v":961,"d":"961.0"},{"v":805,"d":"805.0"},28,{"v":13.29309728,"d":"13.29"}]
[{"v":266,"d":"266.0"},{"v":112,"d":"112.0"},{"v":87,"d":"87.0"},{"v":178,"d":"178.0"},{"v":10,"d":"10.0"},{"v":910,"d":"910.0"},{"v":745,"d":"745.0"},28,{"v":39.417342919999996,"d":"39.42"}]
[{"v":314,"d":"314.0"},{"v":145,"d":"145.0"},{"v":113,"d":"113.0"},{"v":179,"d":"179.0"},{"v":8,"d":"8.0"},{"v":869,"d":"869.0"},{"v":690,"d":"690.0"},28,{"v":46.2293658,"d":"46.23"}]
[{"v":313,"d":"313.0"},{"v":145,"d":"145.0"},{"v":0,"d":"0.0"},{"v":127,"d":"127.0"},{"v":8,"d":"8.0"},{"v":1000,"d":"1000.0"},{"v":822,"d":"822.0"},28,{"v":44.51946532,"d":"44.52"}]
[{"v":146,"d":"146.0"},{"v":173,"d":"173.0"},{"v":0,"d":"0.0"},{"v":182,"d":"182.0"},{"v":3,"d":"3.0"},{"v":986,"d":"986.0"},{"v":817,"d":"817.0"},28,{"v":23.73865868,"d":"23.74"}]
[{"v":144,"d":"144.0"},{"v":136,"d":"136.0"},{"v":106,"d":"106.0"},{"v":178,"d":"178.0"},{"v":7,"d":"7.0"},{"v":941,"d":"941.0"},{"v":774,"d":"774.0"},28,{"v":26.14492992,"d":"26.14"}]
[{"v":148,"d":"148.0"},{"v":0,"d":"0.0"},{"v":182,"d":"182.0"},{"v":181,"d":"181.0"},{"v":15,"d":"15.0"},{"v":839,"d":"839.0"},{"v":884,"d":"884.0"},28,{"v":15.520104759999999,"d":"15.52"}]
[{"v":277,"d":"277.0"},{"v":117,"d":"117.0"},{"v":91,"d":"91.0"},{"v":191,"d":"191.0"},{"v":7,"d":"7.0"},{"v":946,"d":"946.0"},{"v":666,"d":"666.0"},28,{"v":43.5748832,"d":"43.57"}]
[{"v":298,"d":"298.0"},{"v":0,"d":"0.0"},{"v":107,"d":"107.0"},{"v":164,"d":"164.0"},{"v":13,"d":"13.0"},{"v":953,"d":"953.0"},{"v":784,"d":"784.0"},28,{"v":35.85964676,"d":"35.86"}]
[{"v":313,"d":"313.0"},{"v":145,"d":"145.0"},{"v":0,"d":"0.0"},{"v":178,"d":"178.0"},{"v":8,"d":"8.0"},{"v":1002,"d":"1002.0"},{"v":689,"d":"689.0"},28,{"v":41.05140104,"d":"41.05"}]
[{"v":155,"d":"155.0"},{"v":184,"d":"184.0"},{"v":143,"d":"143.0"},{"v":194,"d":"194.0"},{"v":9,"d":"9.0"},{"v":880,"d":"880.0"},{"v":699,"d":"699.0"},28,{"v":28.98557104,"d":"28.99"}]
[{"v":289,"d":"289.0"},{"v":134,"d":"134.0"},{"v":0,"d":"0.0"},{"v":195,"d":"195.0"},{"v":6,"d":"6.0"},{"v":924,"d":"924.0"},{"v":760,"d":"760.0"},28,{"v":46.24315532,"d":"46.24"}]
[{"v":148,"d":"148.0"},{"v":175,"d":"175.0"},{"v":0,"d":"0.0"},{"v":171,"d":"171.0"},{"v":2,"d":"2.0"},{"v":1000,"d":"1000.0"},{"v":828,"d":"828.0"},28,{"v":26.91714304,"d":"26.92"}]
[{"v":145,"d":"145.0"},{"v":0,"d":"0.0"},{"v":179,"d":"179.0"},{"v":202,"d":"202.0"},{"v":8,"d":"8.0"},{"v":824,"d":"824.0"},{"v":869,"d":"869.0"},28,{"v":10.53519328,"d":"10.54"}]
[{"v":313,"d":"313.0"},{"v":0,"d":"0.0"},{"v":0,"d":"0.0"},{"v":178,"d":"178.0"},{"v":8,"d":"8.0"},{"v":1000,"d":"1000.0"},{"v":822,"d":"822.0"},28,{"v":25.0969264,"d":"25.10"}]
[{"v":136,"d":"136.0"},{"v":162,"d":"162.0"},{"v":126,"d":"126.0"},{"v":172,"d":"172.0"},{"v":10,"d":"10.0"},{"v":923,"d":"923.0"},{"v":764,"d":"764.0"},28,{"v":29.06830816,"d":"29.07"}]
[{"v":155,"d":"155.0"},{"v":0,"d":"0.0"},{"v":143,"d":"143.0"},{"v":193,"d":"193.0"},{"v":9,"d":"9.0"},{"v":877,"d":"877.0"},{"v":868,"d":"868.0"},28,{"v":9.735401119999999,"d":"9.74"}]
[{"v":255,"d":"255.0"},{"v":99,"d":"99.0"},{"v":77,"d":"77.0"},{"v":189,"d":"189.0"},{"v":6,"d":"6.0"},{"v":919,"d":"919.0"},{"v":749,"d":"749.0"},28,{"v":33.79811352,"d":"33.80"}]
[{"v":162,"d":"162.0"},{"v":207,"d":"207.0"},{"v":172,"d":"172.0"},{"v":216,"d":"216.0"},{"v":10,"d":"10.0"},{"v":822,"d":"822.0"},{"v":638,"d":"638.0"},28,{"v":39.84481804,"d":"39.84"}]
[{"v":136,"d":"136.0"},{"v":196,"d":"196.0"},{"v":98,"d":"98.0"},{"v":199,"d":"199.0"},{"v":6,"d":"6.0"},{"v":847,"d":"847.0"},{"v":783,"d":"783.0"},28,{"v":26.96540636,"d":"26.97"}]
[{"v":164,"d":"164.0"},{"v":163,"d":"163.0"},{"v":128,"d":"128.0"},{"v":197,"d":"197.0"},{"v":8,"d":"8.0"},{"v":961,"d":"961.0"},{"v":641,"d":"641.0"},28,{"v":27.234302,"d":"27.23"}]
[{"v":162,"d":"162.0"},{"v":214,"d":"214.0"},{"v":164,"d":"164.0"},{"v":202,"d":"202.0"},{"v":10,"d":"10.0"},{"v":820,"d":"820.0"},{"v":680,"d":"680.0"},28,{"v":30.647208199999998,"d":"30.65"}]
[{"v":157,"d":"157.0"},{"v":214,"d":"214.0"},{"v":152,"d":"152.0"},{"v":200,"d":"200.0"},{"v":9,"d":"9.0"},{"v":819,"d":"819.0"},{"v":704,"d":"704.0"},28,{"v":33.05347944,"d":"33.05"}]
[{"v":149,"d":"149.0"},{"v":153,"d":"153.0"},{"v":194,"d":"194.0"},{"v":192,"d":"192.0"},{"v":8,"d":"8.0"},{"v":935,"d":"935.0"},{"v":623,"d":"623.0"},28,{"v":24.579819399999998,"d":"24.58"}]
[{"v":135,"d":"135.0"},{"v":105,"d":"105.0"},{"v":193,"d":"193.0"},{"v":196,"d":"196.0"},{"v":6,"d":"6.0"},{"v":965,"d":"965.0"},{"v":643,"d":"643.0"},28,{"v":21.91154728,"d":"21.91"}]
[{"v":159,"d":"159.0"},{"v":209,"d":"209.0"},{"v":161,"d":"161.0"},{"v":201,"d":"201.0"},{"v":7,"d":"7.0"},{"v":848,"d":"848.0"},{"v":669,"d":"669.0"},28,{"v":30.881630039999997,"d":"30.88"}]
[{"v":144,"d":"144.0"},{"v":15,"d":"15.0"},{"v":195,"d":"195.0"},{"v":176,"d":"176.0"},{"v":6,"d":"6.0"},{"v":1021,"d":"1021.0"},{"v":709,"d":"709.0"},28,{"v":15.340841,"d":"15.34"}]
[{"v":154,"d":"154.0"},{"v":174,"d":"174.0"},{"v":185,"d":"185.0"},{"v":228,"d":"228.0"},{"v":7,"d":"7.0"},{"v":845,"d":"845.0"},{"v":612,"d":"612.0"},28,{"v":24.3385028,"d":"24.34"}]
[{"v":167,"d":"167.0"},{"v":187,"d":"187.0"},{"v":195,"d":"195.0"},{"v":185,"d":"185.0"},{"v":7,"d":"7.0"},{"v":898,"d":"898.0"},{"v":636,"d":"636.0"},28,{"v":23.8903434,"d":"23.89"}]
[{"v":184,"d":"184.0"},{"v":86,"d":"86.0"},{"v":190,"d":"190.0"},{"v":213,"d":"213.0"},{"v":6,"d":"6.0"},{"v":923,"d":"923.0"},{"v":623,"d":"623.0"},28,{"v":22.93197176,"d":"22.93"}]
[{"v":156,"d":"156.0"},{"v":178,"d":"178.0"},{"v":187,"d":"187.0"},{"v":221,"d":"221.0"},{"v":7,"d":"7.0"},{"v":854,"d":"854.0"},{"v":614,"d":"614.0"},28,{"v":29.41304616,"d":"29.41"}]
[236.9,91.7,71.5,246.9,{"v":6,"d":"6.0"},852.9,695.4,28,{"v":28.629801423999997,"d":"28.63"}]
[313.3,{"v":0,"d":"0.0"},{"v":113,"d":"113.0"},178.5,{"v":8,"d":"8.0"},1001.9,688.7,28,{"v":36.804918356,"d":"36.80"}]
[154.8,183.4,{"v":0,"d":"0.0"},193.3,9.1,1047.4,696.7,28,{"v":18.287661424,"d":"18.29"}]
[145.9,230.5,{"v":0,"d":"0.0"},202.5,3.4,{"v":827,"d":"827.0"},871.8,28,{"v":32.720462532,"d":"32.72"}]
[{"v":296,"d":"296.0"},{"v":0,"d":"0.0"},106.7,221.4,10.5,819.2,778.4,28,{"v":31.420110796000003,"d":"31.42"}]
[133.1,210.2,{"v":0,"d":"0.0"},195.7,3.1,949.4,795.3,28,{"v":28.937997196,"d":"28.94"}]
[313.3,{"v":145,"d":"145.0"},{"v":0,"d":"0.0"},178.5,{"v":8,"d":"8.0"},867.2,{"v":824,"d":"824.0"},28,{"v":40.925226931999994,"d":"40.93"}]
[151.6,{"v":0,"d":"0.0"},111.9,184.4,7.9,{"v":992,"d":"992.0"},815.9,28,{"v":12.180972492,"d":"12.18"}]
[153.1,{"v":145,"d":"145.0"},{"v":113,"d":"113.0"},178.5,{"v":8,"d":"8.0"},1001.9,688.7,28,{"v":25.559564796,"d":"25.56"}]
[139.9,132.6,103.3,200.3,7.4,{"v":916,"d":"916.0"},753.4,28,{"v":36.443632932,"d":"36.44"}]
[149.5,{"v":236,"d":"236.0"},{"v":0,"d":"0.0"},175.8,12.6,846.8,892.7,28,{"v":32.96384756,"d":"32.96"}]
[299.8,{"v":0,"d":"0.0"},119.8,211.5,9.9,878.2,727.6,28,{"v":23.835874796,"d":"23.84"}]
[153.1,{"v":145,"d":"145.0"},{"v":113,"d":"113.0"},178.5,{"v":8,"d":"8.0"},867.2,{"v":824,"d":"824.0"},28,{"v":26.233182848000002,"d":"26.23"}]
[148.1,{"v":0,"d":"0.0"},136.6,158.1,16.1,1001.8,830.1,28,{"v":17.959470848000002,"d":"17.96"}]
[326.5,{"v":0,"d":"0.0"},137.9,{"v":199,"d":"199.0"},10.8,801.1,792.5,28,{"v":38.630650804,"d":"38.63"}]
[152.7,144.7,{"v":0,"d":"0.0"},178.1,{"v":8,"d":"8.0"},999.7,822.2,28,{"v":19.009542795999998,"d":"19.01"}]
[261.9,110.5,86.1,195.4,{"v":5,"d":"5.0"},895.2,732.6,28,{"v":33.71882378,"d":"33.72"}]
[158.4,{"v":0,"d":"0.0"},194.9,219.7,{"v":11,"d":"11.0"},897.7,712.9,28,{"v":8.536402356,"d":"8.54"}]
[150.7,{"v":0,"d":"0.0"},185.3,166.7,15.6,1074.5,{"v":678,"d":"678.0"},28,{"v":13.461329424,"d":"13.46"}]
[272.6,{"v":0,"d":"0.0"},89.6,198.7,10.6,931.3,762.2,28,{"v":32.245413568000004,"d":"32.25"}]
[{"v":149,"d":"149.0"},117.6,91.7,182.9,7.1,953.4,780.3,28,{"v":23.524231644,"d":"23.52"}]
[{"v":143,"d":"143.0"},169.4,142.7,190.7,8.4,967.4,643.5,28,{"v":29.726068263999995,"d":"29.73"}]
[259.9,100.6,78.4,170.6,10.4,935.7,762.9,28,{"v":49.77327244,"d":"49.77"}]
[312.9,160.5,{"v":0,"d":"0.0"},177.6,9.6,916.6,759.5,28,{"v":52.446370892,"d":"52.45"}]
[{"v":284,"d":"284.0"},119.7,{"v":0,"d":"0.0"},168.3,7.2,970.4,794.2,28,{"v":40.934879596,"d":"40.93"}]
[336.5,{"v":0,"d":"0.0"},{"v":0,"d":"0.0"},181.9,3.4,985.8,816.8,28,{"v":44.868340176000004,"d":"44.87"}]
[144.8,{"v":0,"d":"0.0"},133.6,180.8,11.1,979.5,811.5,28,{"v":13.202086448,"d":"13.20"}]
[{"v":150,"d":"150.0"},236.8,{"v":0,"d":"0.0"},173.8,11.9,1069.3,674.8,28,{"v":37.431652039999996,"d":"37.43"}]
[143.7,170.2,132.6,191.6,8.5,814.1,805.3,28,{"v":29.870858223999996,"d":"29.87"}]
[330.5,169.6,{"v":0,"d":"0.0"},194.9,8.1,{"v":811,"d":"811.0"},802.3,28,{"v":56.619079643999996,"d":"56.62"}]
[154.8,{"v":0,"d":"0.0"},142.8,193.3,9.1,1047.4,696.7,28,{"v":12.459520796,"d":"12.46"}]
[154.8,183.4,{"v":0,"d":"0.0"},193.3,9.1,877.2,867.7,28,{"v":23.786922,"d":"23.79"}]
[134.7,{"v":0,"d":"0.0"},165.7,180.2,{"v":10,"d":"10.0"},{"v":961,"d":"961.0"},804.9,28,{"v":13.293786756,"d":"13.29"}]
[266.2,112.3,87.5,177.9,10.4,909.7,744.5,28,{"v":39.421479776,"d":"39.42"}]
[{"v":314,"d":"314.0"},145.3,113.2,178.9,{"v":8,"d":"8.0"},869.1,690.2,28,{"v":46.234192132,"d":"46.23"}]
[312.7,144.7,{"v":0,"d":"0.0"},127.3,{"v":8,"d":"8.0"},999.7,822.2,28,{"v":44.523602176000004,"d":"44.52"}]
[145.7,172.6,{"v":0,"d":"0.0"},181.9,3.4,985.8,816.8,28,{"v":23.744174488,"d":"23.74"}]
[143.8,136.3,106.2,178.1,7.5,941.5,774.3,28,{"v":26.147687824,"d":"26.15"}]
[148.1,{"v":0,"d":"0.0"},182.1,181.4,{"v":15,"d":"15.0"},838.9,884.3,28,{"v":15.526310044,"d":"15.53"}]
[{"v":277,"d":"277.0"},116.8,{"v":91,"d":"91.0"},190.6,{"v":7,"d":"7.0"},946.5,665.6,28,{"v":43.57833058,"d":"43.58"}]
[298.1,{"v":0,"d":"0.0"},107.5,163.6,12.8,953.2,{"v":784,"d":"784.0"},28,{"v":35.86585204399999,"d":"35.87"}]
[313.3,{"v":145,"d":"145.0"},{"v":0,"d":"0.0"},178.5,{"v":8,"d":"8.0"},1001.9,688.7,28,{"v":41.053469468,"d":"41.05"}]
[155.2,183.9,143.2,193.8,9.2,879.6,698.5,28,{"v":28.991086848000002,"d":"28.99"}]
[{"v":289,"d":"289.0"},133.7,{"v":0,"d":"0.0"},194.9,5.5,924.1,760.1,28,{"v":46.247292176,"d":"46.25"}]
[147.8,175.1,{"v":0,"d":"0.0"},171.2,2.2,{"v":1000,"d":"1000.0"},828.5,28,{"v":26.922658848,"d":"26.92"}]
[145.4,{"v":0,"d":"0.0"},178.9,201.7,7.8,{"v":824,"d":"824.0"},868.7,28,{"v":10.535882756,"d":"10.54"}]
[312.7,{"v":0,"d":"0.0"},{"v":0,"d":"0.0"},178.1,{"v":8,"d":"8.0"},999.7,822.2,28,{"v":25.10382116,"d":"25.10"}]
[136.4,161.6,125.8,171.6,10.4,922.6,764.4,28,{"v":29.073134491999998,"d":"29.07"}]
[154.8,{"v":0,"d":"0.0"},142.8,193.3,9.1,877.2,867.7,28,{"v":9.738159024,"d":"9.74"}]
[255.3,98.8,{"v":77,"d":"77.0"},188.6,6.5,{"v":919,"d":"919.0"},749.3,28,{"v":33.798802996,"d":"33.80"}]
[272.8,105.1,81.8,209.7,{"v":9,"d":"9.0"},{"v":904,"d":"904.0"},679.7,28,{"v":37.171030112,"d":"37.17"}]
[{"v":162,"d":"162.0"},190.1,148.1,178.8,18.8,838.1,741.4,28,{"v":33.762260768,"d":"33.76"}]
[153.6,144.2,112.3,220.1,10.1,923.2,657.9,28,{"v":16.503987012,"d":"16.50"}]
[146.5,114.6,89.3,201.9,8.8,{"v":860,"d":"860.0"},829.5,28,{"v":19.98790924,"d":"19.99"}]
[151.8,178.1,138.7,167.5,18.3,{"v":944,"d":"944.0"},694.6,28,{"v":36.349864196,"d":"36.35"}]
[309.9,142.8,111.2,167.8,22.1,913.9,651.2,28,{"v":38.215586251999994,"d":"38.22"}]
[143.6,{"v":0,"d":"0.0"},174.9,158.4,17.9,942.7,844.5,28,{"v":15.42357812,"d":"15.42"}]
[303.6,139.9,{"v":0,"d":"0.0"},213.5,6.2,895.5,722.5,28,{"v":33.419591196,"d":"33.42"}]
[374.3,{"v":0,"d":"0.0"},{"v":0,"d":"0.0"},190.2,6.7,1013.2,730.4,28,{"v":39.056057496,"d":"39.06"}]
[158.6,148.9,{"v":116,"d":"116.0"},175.1,{"v":15,"d":"15.0"},953.3,719.7,28,{"v":27.681082448,"d":"27.68"}]
[152.6,238.7,{"v":0,"d":"0.0"},{"v":200,"d":"200.0"},6.3,1001.8,683.9,28,{"v":26.859916531999996,"d":"26.86"}]
[{"v":310,"d":"310.0"},142.8,{"v":0,"d":"0.0"},167.9,{"v":10,"d":"10.0"},914.3,{"v":804,"d":"804.0"},28,{"v":45.304778483999996,"d":"45.30"}]
[304.8,{"v":0,"d":"0.0"},99.6,{"v":196,"d":"196.0"},9.8,959.4,705.2,28,{"v":30.12320644,"d":"30.12"}]
[150.9,{"v":0,"d":"0.0"},183.9,166.6,11.6,991.2,772.2,28,{"v":15.569747031999999,"d":"15.57"}]
[141.9,166.6,129.7,173.5,10.9,882.6,785.3,28,{"v":44.61185510399999,"d":"44.61"}]
[297.8,137.2,106.9,201.3,{"v":6,"d":"6.0"},878.4,655.3,28,{"v":53.524711356,"d":"53.52"}]
[321.3,164.2,{"v":0,"d":"0.0"},190.5,4.6,{"v":870,"d":"870.0"},{"v":774,"d":"774.0"},28,{"v":57.21823428799999,"d":"57.22"}]
[{"v":366,"d":"366.0"},{"v":187,"d":"187.0"},{"v":0,"d":"0.0"},191.3,6.6,824.3,756.9,28,{"v":65.909079268,"d":"65.91"}]
[279.8,128.9,100.4,172.4,9.5,825.1,804.9,28,{"v":52.826961643999994,"d":"52.83"}]
[252.1,97.1,75.6,193.8,8.3,835.5,821.4,28,{"v":33.399596392,"d":"33.40"}]
[164.6,{"v":0,"d":"0.0"},150.4,181.6,11.7,1023.3,728.9,28,{"v":18.033934256,"d":"18.03"}]
[155.6,243.5,{"v":0,"d":"0.0"},180.3,10.7,{"v":1022,"d":"1022.0"},697.7,28,{"v":37.363393916,"d":"37.36"}]
[160.2,{"v":188,"d":"188.0"},146.4,203.2,11.3,828.7,709.7,28,{"v":35.314271244,"d":"35.31"}]
[298.1,{"v":0,"d":"0.0"},{"v":107,"d":"107.0"},186.4,6.1,{"v":879,"d":"879.0"},815.2,28,{"v":42.6440906,"d":"42.64"}]
[317.9,{"v":0,"d":"0.0"},126.5,209.7,5.7,860.5,736.6,28,{"v":40.062002979999995,"d":"40.06"}]
[287.3,120.5,93.9,187.6,9.2,904.4,695.9,28,{"v":43.798273423999994,"d":"43.80"}]
[325.6,166.4,{"v":0,"d":"0.0"},{"v":174,"d":"174.0"},8.9,881.6,{"v":790,"d":"790.0"},28,{"v":61.23581094,"d":"61.24"}]
[355.9,{"v":0,"d":"0.0"},141.6,193.3,{"v":11,"d":"11.0"},801.4,778.4,28,{"v":40.8686899,"d":"40.87"}]
[{"v":132,"d":"132.0"},206.5,160.9,178.9,5.5,866.9,735.6,28,{"v":33.306517131999996,"d":"33.31"}]
[322.5,148.6,{"v":0,"d":"0.0"},185.8,8.5,{"v":951,"d":"951.0"},709.5,28,{"v":52.426376088,"d":"52.43"}]
[164.2,{"v":0,"d":"0.0"},200.1,181.2,12.6,849.3,{"v":846,"d":"846.0"},28,{"v":15.091250688,"d":"15.09"}]
[313.8,{"v":0,"d":"0.0"},112.6,169.9,10.1,925.3,782.9,28,{"v":38.461039708,"d":"38.46"}]
[321.4,{"v":0,"d":"0.0"},127.9,182.5,11.5,870.1,779.7,28,{"v":37.265488323999996,"d":"37.27"}]
[139.7,163.9,127.7,236.7,5.8,868.6,655.6,28,{"v":35.225328839999996,"d":"35.23"}]
[288.4,{"v":121,"d":"121.0"},{"v":0,"d":"0.0"},177.4,{"v":7,"d":"7.0"},907.9,829.5,28,{"v":42.14008364399999,"d":"42.14"}]
[298.2,{"v":0,"d":"0.0"},{"v":107,"d":"107.0"},209.7,11.1,879.6,744.2,28,{"v":31.875164956000003,"d":"31.88"}]
[264.5,{"v":111,"d":"111.0"},86.5,195.5,5.9,832.6,790.4,28,{"v":41.542307951999994,"d":"41.54"}]
[159.8,{"v":250,"d":"250.0"},{"v":0,"d":"0.0"},168.4,12.2,1049.3,688.2,28,{"v":39.455953576,"d":"39.46"}]
[{"v":166,"d":"166.0"},259.7,{"v":0,"d":"0.0"},183.2,12.7,858.8,826.8,28,{"v":37.917043144,"d":"37.92"}]
[276.4,{"v":116,"d":"116.0"},90.3,179.6,8.9,870.1,768.3,28,{"v":44.284354003999994,"d":"44.28"}]
[322.2,{"v":0,"d":"0.0"},115.6,{"v":196,"d":"196.0"},10.4,817.9,813.4,28,{"v":31.178794196000002,"d":"31.18"}]
[148.5,139.4,108.6,192.7,6.1,892.4,{"v":780,"d":"780.0"},28,{"v":23.696600644,"d":"23.70"}]
[159.1,186.7,{"v":0,"d":"0.0"},175.6,11.3,989.6,788.9,28,{"v":32.768036376000005,"d":"32.77"}]
[260.9,100.5,78.3,200.6,8.6,864.5,761.5,28,{"v":32.401235144,"d":"32.40"}]

{"sheet":"Sheet2","index":1,"n_rows":0,"n_cols":0,"rows_kept":0,"flags":["formulas_cached_only"]}

{"sheet":"Sheet3","index":2,"n_rows":0,"n_cols":0,"rows_kept":0,"flags":["formulas_cached_only"]}